## Sheet1
20004.453 | 0.43984 | -0.03415
15829.126 | 0.44865 | -0.01469
12516.703 | 0.45506 | 0.00186
9909.4424 | 0.46311 | 0.01301
7835.48 | 0.47165 | 0.02554
6217.2461 | 0.47864 | 0.0327
4905.291 | 0.48827 | 0.04165
3881.2737 | 0.49547 | 0.04795
3070.9827 | 0.50448 | 0.05458
2430.7778 | 0.51506 | 0.06185
1923.1537 | 0.52527 | 0.06747
1522.4358 | 0.5348 | 0.07393
1203.8446 | 0.54671 | 0.07858
952.86591 | 0.5584 | 0.08577
754.27557 | 0.57109 | 0.09038
596.71857 | 0.58505 | 0.09815
471.96338 | 0.60093 | 0.10422
373.20856 | 0.61531 | 0.10985
295.47278 | 0.63142 | 0.11924
233.87738 | 0.64954 | 0.12465
185.05922 | 0.66812 | 0.13206
146.35823 | 0.68873 | 0.14268
115.77804 | 0.70914 | 0.14854
91.6721 | 0.73084 | 0.15521
72.51701 | 0.75241 | 0.16641
57.36816 | 0.77525 | 0.17615
45.3629 | 0.79796 | 0.18714
35.93134 | 0.82053 | 0.1984
28.40909 | 0.84662 | 0.21381
22.48202 | 0.87284 | 0.23461
17.79613 | 0.9059 | 0.25712
14.06813 | 0.94314 | 0.28514
11.1448 | 0.9895 | 0.31431
8.81772 | 1.0471 | 0.34244
6.97545 | 1.11054 | 0.35827
5.5173 | 1.18209 | 0.38199
4.36941 | 1.25896 | 0.37723
3.45686 | 1.34356 | 0.3751
2.73547 | 1.41006 | 0.35448
2.16054 | 1.47542 | 0.3213
1.70952 | 1.52973 | 0.28802
1.35352 | 1.56834 | 0.25375
1.07079 | 1.59839 | 0.22006
0.84734 | 1.62253 | 0.1908
0.67072 | 1.63995 | 0.16791
0.53067 | 1.65364 | 0.151
0.41976 | 1.66366 | 0.13813
0.33183 | 1.67184 | 0.13113
0.26261 | 1.68016 | 0.12845
0.20791 | 1.68861 | 0.13042
0.16452 | 1.69747 | 0.13913
0.13007 | 1.70621 | 0.1531
0.10309 | 1.71624 | 0.1691
0.08153 | 1.7335 | 0.19099
0.06443 | 1.75509 | 0.22348
0.05102 | 1.77973 | 0.26698
0.04042 | 1.80212 | 0.31287
0.03192 | 1.83381 | 0.35635
0.02528 | 1.88306 | 0.40392
0.01999 | 1.94383 | 0.46631