## Sheet1
20004.453 | 0.4284 | -0.04097
15829.126 | 0.43446 | -0.02194
12516.703 | 0.44097 | -0.00506
9909.4424 | 0.44791 | 0.00739
7835.48 | 0.45523 | 0.01975
6217.2461 | 0.46183 | 0.0278
4905.291 | 0.47018 | 0.03645
3881.2737 | 0.47969 | 0.04456
3070.9827 | 0.48692 | 0.05168
2430.7778 | 0.49474 | 0.0578
1923.1537 | 0.50494 | 0.06205
1522.4358 | 0.5149 | 0.06924
1203.8446 | 0.52603 | 0.07433
952.86591 | 0.54005 | 0.08016
754.27557 | 0.55164 | 0.08609
596.71857 | 0.5647 | 0.0903
471.96338 | 0.57712 | 0.09669
373.20856 | 0.59205 | 0.10509
295.47278 | 0.60674 | 0.11055
233.87738 | 0.62431 | 0.11662
185.05922 | 0.64302 | 0.12344
146.35823 | 0.6586 | 0.13154
115.77804 | 0.67861 | 0.13718
91.6721 | 0.69658 | 0.14433
72.51701 | 0.71868 | 0.15476
57.36816 | 0.73835 | 0.16436
45.3629 | 0.76241 | 0.17522
35.93134 | 0.78378 | 0.18993
28.40909 | 0.81162 | 0.20412
22.48202 | 0.84153 | 0.22488
17.79613 | 0.87723 | 0.24175
14.06813 | 0.91776 | 0.26113
11.1448 | 0.97051 | 0.27586
8.81772 | 1.02104 | 0.28629
6.97545 | 1.08027 | 0.2876
5.5173 | 1.14213 | 0.2783
4.36941 | 1.19136 | 0.27127
3.45686 | 1.23658 | 0.24633
2.73547 | 1.2745 | 0.21992
2.16054 | 1.30552 | 0.19194
1.70952 | 1.33349 | 0.16533
1.35352 | 1.35807 | 0.14667
1.07079 | 1.37702 | 0.13717
0.84734 | 1.38596 | 0.13313
0.67072 | 1.38798 | 0.12883
0.53067 | 1.38468 | 0.12144
0.41976 | 1.38486 | 0.10997
0.33183 | 1.393 | 0.09806
0.26261 | 1.41049 | 0.09059
0.20791 | 1.43657 | 0.09371
0.16452 | 1.46582 | 0.11353
0.13007 | 1.48926 | 0.15071
0.10309 | 1.49807 | 0.19815
0.08153 | 1.49124 | 0.24374
0.06443 | 1.48387 | 0.27875
0.05102 | 1.4816 | 0.29412
0.04042 | 1.50404 | 0.30648
0.03192 | 1.55047 | 0.32555
0.02528 | 1.62364 | 0.35465
0.01999 | 1.72771 | 0.40663