## Sheet1
20004.453 | 0.42675 | -0.04115
15829.126 | 0.43047 | -0.02013
12516.703 | 0.437 | -0.00558
9909.4424 | 0.44689 | 0.00739
7835.48 | 0.45273 | 0.01905
6217.2461 | 0.46043 | 0.02978
4905.291 | 0.46786 | 0.03708
3881.2737 | 0.47964 | 0.04456
3070.9827 | 0.48706 | 0.05104
2430.7778 | 0.4961 | 0.05785
1923.1537 | 0.50511 | 0.06494
1522.4358 | 0.51491 | 0.07128
1203.8446 | 0.52557 | 0.07603
952.86591 | 0.53826 | 0.08128
754.27557 | 0.54858 | 0.08793
596.71857 | 0.5633 | 0.09365
471.96338 | 0.5772 | 0.10043
373.20856 | 0.59232 | 0.10613
295.47278 | 0.60951 | 0.11178
233.87738 | 0.62712 | 0.11905
185.05922 | 0.64395 | 0.12657
146.35823 | 0.66184 | 0.13772
115.77804 | 0.68419 | 0.14521
91.6721 | 0.7049 | 0.15118
72.51701 | 0.72607 | 0.16216
57.36816 | 0.73721 | 0.17176
45.3629 | 0.75926 | 0.18472
35.93134 | 0.79993 | 0.19516
28.40909 | 0.81979 | 0.22432
22.48202 | 0.86086 | 0.242
17.79613 | 0.90277 | 0.24897
14.06813 | 0.91346 | 0.26614
11.1448 | 1.01137 | 0.29362
8.81772 | 1.01276 | 0.31767
6.97545 | 1.08603 | 0.27194
5.5173 | 1.21414 | 0.2695
4.36941 | 1.26981 | 0.33
3.45686 | 1.24716 | 0.33429
2.73547 | 1.22191 | 0.25467
2.16054 | 1.2573 | 0.12433
1.70952 | 1.38037 | 0.02561
1.35352 | 1.54261 | 0.02642
1.07079 | 1.66283 | 0.14486
0.84734 | 1.65851 | 0.32739
0.67072 | 1.53527 | 0.466
0.53067 | 1.27224 | 0.48665
0.41976 | 1.03192 | 0.29787
0.33183 | 0.96529 | -0.07453
0.26261 | 1.19741 | -0.46327
0.20791 | 1.71362 | -0.66029
0.16452 | 2.35128 | -0.47629
0.13007 | 2.84088 | 0.1341
0.10309 | 2.91431 | 0.99442
0.08153 | 2.48074 | 1.78054
0.06443 | 1.82627 | 2.15089
0.05102 | 1.0203 | 1.90013
0.04042 | 0.63709 | 1.07756
0.03192 | 0.982 | -0.04601
0.02528 | 2.22223 | -1.02541
0.01999 | 4.28889 | -1.33628