## Sheet1
20004.453 | 0.44681 | -0.03069
15829.126 | 0.45424 | -0.01288
12516.703 | 0.46289 | 0.00184
9909.4424 | 0.47052 | 0.01627
7835.48 | 0.47883 | 0.02609
6217.2461 | 0.48734 | 0.03427
4905.291 | 0.49498 | 0.04326
3881.2737 | 0.50466 | 0.05081
3070.9827 | 0.5148 | 0.05578
2430.7778 | 0.52353 | 0.0603
1923.1537 | 0.534 | 0.06696
1522.4358 | 0.54396 | 0.07396
1203.8446 | 0.55665 | 0.07959
952.86591 | 0.56964 | 0.08551
754.27557 | 0.58205 | 0.09131
596.71857 | 0.59537 | 0.09901
471.96338 | 0.60986 | 0.10417
373.20856 | 0.62421 | 0.11265
295.47278 | 0.64319 | 0.12006
233.87738 | 0.65894 | 0.12689
185.05922 | 0.67788 | 0.13381
146.35823 | 0.69833 | 0.14262
115.77804 | 0.71965 | 0.15132
91.6721 | 0.74127 | 0.15944
72.51701 | 0.76521 | 0.16758
57.36816 | 0.78688 | 0.17647
45.3629 | 0.81147 | 0.18652
35.93134 | 0.83441 | 0.19897
28.40909 | 0.85816 | 0.21389
22.48202 | 0.88557 | 0.23389
17.79613 | 0.91256 | 0.25704
14.06813 | 0.94941 | 0.28577
11.1448 | 0.99372 | 0.31786
8.81772 | 1.04276 | 0.35093
6.97545 | 1.10413 | 0.39241
5.5173 | 1.18508 | 0.40878
4.36941 | 1.25647 | 0.43864
3.45686 | 1.34837 | 0.43492
2.73547 | 1.44638 | 0.43577
2.16054 | 1.52672 | 0.4175
1.70952 | 1.60155 | 0.38037
1.35352 | 1.66692 | 0.34245
1.07079 | 1.71615 | 0.30403
0.84734 | 1.75253 | 0.26674
0.67072 | 1.78071 | 0.23392
0.53067 | 1.80217 | 0.20658
0.41976 | 1.82041 | 0.18756
0.33183 | 1.83451 | 0.17584
0.26261 | 1.84602 | 0.16942
0.20791 | 1.85692 | 0.16814
0.16452 | 1.87059 | 0.17207
0.13007 | 1.88588 | 0.18504
0.10309 | 1.90051 | 0.20565
0.08153 | 1.9149 | 0.23226
0.06443 | 1.93598 | 0.2632
0.05102 | 1.9695 | 0.2976
0.04042 | 2.01068 | 0.34902
0.03192 | 2.0511 | 0.41009
0.02528 | 2.09532 | 0.46874
0.01999 | 2.15844 | 0.52211