## Sheet1
20004.453 | 0.30681 | -0.00809
15829.126 | 0.31544 | 0.00531
12516.703 | 0.32507 | 0.01627
9909.4424 | 0.33224 | 0.02672
7835.48 | 0.34281 | 0.03187
6217.2461 | 0.34983 | 0.03652
4905.291 | 0.35742 | 0.04292
3881.2737 | 0.36634 | 0.04645
3070.9827 | 0.37445 | 0.04899
2430.7778 | 0.38301 | 0.0539
1923.1537 | 0.3916 | 0.05476
1522.4358 | 0.39953 | 0.05949
1203.8446 | 0.40884 | 0.06199
952.86591 | 0.41819 | 0.06486
754.27557 | 0.42824 | 0.06878
596.71857 | 0.43891 | 0.07091
471.96338 | 0.44862 | 0.07573
373.20856 | 0.45962 | 0.07978
295.47278 | 0.47135 | 0.08325
233.87738 | 0.48237 | 0.0875
185.05922 | 0.49563 | 0.09245
146.35823 | 0.50761 | 0.09857
115.77804 | 0.52128 | 0.10368
91.6721 | 0.53551 | 0.11241
72.51701 | 0.55021 | 0.11986
57.36816 | 0.56585 | 0.12886
45.3629 | 0.58291 | 0.13967
35.93134 | 0.6021 | 0.15298
28.40909 | 0.62612 | 0.16874
22.48202 | 0.65166 | 0.18429
17.79613 | 0.68687 | 0.19994
14.06813 | 0.72266 | 0.21061
11.1448 | 0.76427 | 0.22108
8.81772 | 0.80743 | 0.22032
6.97545 | 0.85592 | 0.21278
5.5173 | 0.89357 | 0.20924
4.36941 | 0.92731 | 0.19253
3.45686 | 0.95672 | 0.17222
2.73547 | 0.98308 | 0.14907
2.16054 | 1.01041 | 0.13046
1.70952 | 1.03067 | 0.12164
1.35352 | 1.04052 | 0.11812
1.07079 | 1.04226 | 0.11485
0.84734 | 1.03808 | 0.10526
0.67072 | 1.03636 | 0.09268
0.53067 | 1.04187 | 0.07245
0.41976 | 1.06083 | 0.05389
0.33183 | 1.09654 | 0.04755
0.26261 | 1.13958 | 0.06737
0.20791 | 1.1713 | 0.11737
0.16452 | 1.17077 | 0.1889
0.13007 | 1.12521 | 0.25568
0.10309 | 1.04266 | 0.2831
0.08153 | 0.95781 | 0.2442
0.06443 | 0.91689 | 0.15793
0.05102 | 0.97136 | -0.00408
0.04042 | 1.17825 | -0.14085
0.03192 | 1.54266 | -0.14221
0.02528 | 1.95562 | 0.12476
0.01999 | 2.20601 | 0.68881