## Sheet1
20004.453 | 0.30154 | -0.01609
15829.126 | 0.31067 | -0.00188
12516.703 | 0.31808 | 0.01086
9909.4424 | 0.32494 | 0.01962
7835.48 | 0.33342 | 0.02726
6217.2461 | 0.34177 | 0.03491
4905.291 | 0.34905 | 0.03769
3881.2737 | 0.35646 | 0.04255
3070.9827 | 0.36438 | 0.04821
2430.7778 | 0.37358 | 0.05067
1923.1537 | 0.38055 | 0.05409
1522.4358 | 0.38972 | 0.05724
1203.8446 | 0.3987 | 0.0608
952.86591 | 0.40813 | 0.0638
754.27557 | 0.41776 | 0.06734
596.71857 | 0.42669 | 0.07083
471.96338 | 0.43678 | 0.07489
373.20856 | 0.44936 | 0.08014
295.47278 | 0.4583 | 0.08342
233.87738 | 0.47161 | 0.08848
185.05922 | 0.48425 | 0.09283
146.35823 | 0.49587 | 0.09931
115.77804 | 0.51023 | 0.10475
91.6721 | 0.52369 | 0.11397
72.51701 | 0.53928 | 0.1224
57.36816 | 0.55467 | 0.13317
45.3629 | 0.57397 | 0.14372
35.93134 | 0.59131 | 0.15756
28.40909 | 0.61548 | 0.1731
22.48202 | 0.64281 | 0.19177
17.79613 | 0.67561 | 0.20897
14.06813 | 0.71403 | 0.22199
11.1448 | 0.75892 | 0.23411
8.81772 | 0.80332 | 0.23966
6.97545 | 0.85637 | 0.23918
5.5173 | 0.89892 | 0.22427
4.36941 | 0.94071 | 0.21438
3.45686 | 0.97408 | 0.19357
2.73547 | 1.00496 | 0.17127
2.16054 | 1.02735 | 0.15251
1.70952 | 1.04397 | 0.13381
1.35352 | 1.05839 | 0.11889
1.07079 | 1.06959 | 0.10731
0.84734 | 1.07878 | 0.10063
0.67072 | 1.08592 | 0.09559
0.53067 | 1.09198 | 0.09408
0.41976 | 1.09825 | 0.09371
0.33183 | 1.10571 | 0.09702
0.26261 | 1.11335 | 0.10319
0.20791 | 1.12176 | 0.1124
0.16452 | 1.13413 | 0.12473
0.13007 | 1.1497 | 0.1431
0.10309 | 1.16638 | 0.17081
0.08153 | 1.17993 | 0.20582
0.06443 | 1.19395 | 0.24268
0.05102 | 1.20937 | 0.27363
0.04042 | 1.23724 | 0.30745
0.03192 | 1.27599 | 0.34868
0.02528 | 1.32125 | 0.39136
0.01999 | 1.38477 | 0.43529