## Sheet1
20004.453 | 0.32649 | 0.00133
15829.126 | 0.33772 | 0.01468
12516.703 | 0.34909 | 0.02621
9909.4424 | 0.35944 | 0.03236
7835.48 | 0.36858 | 0.04034
6217.2461 | 0.3793 | 0.04331
4905.291 | 0.38746 | 0.04949
3881.2737 | 0.39722 | 0.05158
3070.9827 | 0.40578 | 0.05604
2430.7778 | 0.415 | 0.05797
1923.1537 | 0.42259 | 0.06108
1522.4358 | 0.43443 | 0.06575
1203.8446 | 0.44257 | 0.06775
952.86591 | 0.4533 | 0.0717
754.27557 | 0.46238 | 0.07535
596.71857 | 0.47431 | 0.07988
471.96338 | 0.48595 | 0.08449
373.20856 | 0.49811 | 0.08976
295.47278 | 0.51111 | 0.09422
233.87738 | 0.52526 | 0.09968
185.05922 | 0.53947 | 0.10506
146.35823 | 0.55519 | 0.11053
115.77804 | 0.5694 | 0.11562
91.6721 | 0.58645 | 0.12222
72.51701 | 0.60266 | 0.13061
57.36816 | 0.61993 | 0.13984
45.3629 | 0.63657 | 0.14961
35.93134 | 0.65412 | 0.16215
28.40909 | 0.6712 | 0.17838
22.48202 | 0.69303 | 0.19923
17.79613 | 0.71606 | 0.22248
14.06813 | 0.74803 | 0.25264
11.1448 | 0.78734 | 0.28621
8.81772 | 0.82981 | 0.31718
6.97545 | 0.88164 | 0.35719
5.5173 | 0.95972 | 0.37891
4.36941 | 1.02254 | 0.40987
3.45686 | 1.11166 | 0.41212
2.73547 | 1.19845 | 0.42016
2.16054 | 1.27487 | 0.4052
1.70952 | 1.35183 | 0.37515
1.35352 | 1.41888 | 0.34509
1.07079 | 1.46885 | 0.31471
0.84734 | 1.50697 | 0.28306
0.67072 | 1.53623 | 0.25676
0.53067 | 1.55879 | 0.23362
0.41976 | 1.57923 | 0.21815
0.33183 | 1.59657 | 0.21042
0.26261 | 1.61389 | 0.20846
0.20791 | 1.63463 | 0.21289
0.16452 | 1.65904 | 0.22961
0.13007 | 1.68314 | 0.25978
0.10309 | 1.70123 | 0.29884
0.08153 | 1.7162 | 0.33887
0.06443 | 1.73719 | 0.38171
0.05102 | 1.76752 | 0.41937
0.04042 | 1.80867 | 0.46764
0.03192 | 1.86076 | 0.52212
0.02528 | 1.93589 | 0.5871
0.01999 | 2.03982 | 0.68006