## Sheet1
20004.453 | 0.43988 | -0.03261
15829.126 | 0.44783 | -0.0133
12516.703 | 0.45416 | 0.00042
9909.4424 | 0.46326 | 0.01288
7835.48 | 0.47228 | 0.0247
6217.2461 | 0.47681 | 0.03288
4905.291 | 0.48807 | 0.04058
3881.2737 | 0.49487 | 0.04746
3070.9827 | 0.50412 | 0.05506
2430.7778 | 0.51517 | 0.06076
1923.1537 | 0.52422 | 0.07053
1522.4358 | 0.53429 | 0.07181
1203.8446 | 0.54694 | 0.07806
952.86591 | 0.55782 | 0.08504
754.27557 | 0.57108 | 0.09095
596.71857 | 0.5851 | 0.09692
471.96338 | 0.59879 | 0.1031
373.20856 | 0.61537 | 0.10931
295.47278 | 0.63167 | 0.1153
233.87738 | 0.64852 | 0.12479
185.05922 | 0.66692 | 0.13178
146.35823 | 0.68682 | 0.13714
115.77804 | 0.70547 | 0.14729
91.6721 | 0.72855 | 0.15576
72.51701 | 0.75022 | 0.16389
57.36816 | 0.7733 | 0.17171
45.3629 | 0.79592 | 0.18456
35.93134 | 0.8205 | 0.19798
28.40909 | 0.84535 | 0.21286
22.48202 | 0.87397 | 0.23333
17.79613 | 0.90382 | 0.25497
14.06813 | 0.94457 | 0.28265
11.1448 | 0.99205 | 0.30929
8.81772 | 1.04443 | 0.33522
6.97545 | 1.11264 | 0.36362
5.5173 | 1.18562 | 0.36439
4.36941 | 1.25709 | 0.37736
3.45686 | 1.33075 | 0.35867
2.73547 | 1.40711 | 0.34065
2.16054 | 1.46509 | 0.31325
1.70952 | 1.51367 | 0.27691
1.35352 | 1.5532 | 0.24232
1.07079 | 1.58211 | 0.21075
0.84734 | 1.60347 | 0.18388
0.67072 | 1.6192 | 0.16172
0.53067 | 1.63169 | 0.14385
0.41976 | 1.64252 | 0.13228
0.33183 | 1.65225 | 0.12706
0.26261 | 1.65934 | 0.12651
0.20791 | 1.66579 | 0.12973
0.16452 | 1.67406 | 0.13569
0.13007 | 1.68491 | 0.14806
0.10309 | 1.69741 | 0.16751
0.08153 | 1.70977 | 0.19308
0.06443 | 1.72621 | 0.22225
0.05102 | 1.75219 | 0.2529
0.04042 | 1.78888 | 0.29837
0.03192 | 1.82613 | 0.3567
0.02528 | 1.86224 | 0.4153
0.01999 | 1.909 | 0.46628