## Sheet1
20004.453 | 0.42926 | -0.03702
15829.126 | 0.43731 | -0.01682
12516.703 | 0.44517 | -0.00254
9909.4424 | 0.45173 | 0.01266
7835.48 | 0.4587 | 0.02173
6217.2461 | 0.46661 | 0.03101
4905.291 | 0.47471 | 0.03813
3881.2737 | 0.48439 | 0.04597
3070.9827 | 0.49247 | 0.05315
2430.7778 | 0.49904 | 0.05814
1923.1537 | 0.51123 | 0.06433
1522.4358 | 0.52186 | 0.07019
1203.8446 | 0.53355 | 0.07648
952.86591 | 0.54342 | 0.08304
754.27557 | 0.55597 | 0.08689
596.71857 | 0.57019 | 0.0928
471.96338 | 0.58429 | 0.09884
373.20856 | 0.60001 | 0.10495
295.47278 | 0.61326 | 0.11171
233.87738 | 0.63109 | 0.11859
185.05922 | 0.64752 | 0.12527
146.35823 | 0.66715 | 0.13302
115.77804 | 0.68682 | 0.14016
91.6721 | 0.70598 | 0.1481
72.51701 | 0.72722 | 0.15599
57.36816 | 0.74891 | 0.16687
45.3629 | 0.77164 | 0.17974
35.93134 | 0.79604 | 0.19124
28.40909 | 0.82396 | 0.20642
22.48202 | 0.85656 | 0.22453
17.79613 | 0.89205 | 0.24169
14.06813 | 0.93876 | 0.25962
11.1448 | 0.98725 | 0.26969
8.81772 | 1.04372 | 0.27354
6.97545 | 1.09501 | 0.27476
5.5173 | 1.1482 | 0.25984
4.36941 | 1.19227 | 0.24048
3.45686 | 1.23851 | 0.21632
2.73547 | 1.27502 | 0.19844
2.16054 | 1.29844 | 0.18117
1.70952 | 1.31262 | 0.16243
1.35352 | 1.32198 | 0.14081
1.07079 | 1.33186 | 0.11891
0.84734 | 1.34646 | 0.09914
0.67072 | 1.36704 | 0.08538
0.53067 | 1.39348 | 0.08316
0.41976 | 1.41623 | 0.09987
0.33183 | 1.42422 | 0.13052
0.26261 | 1.40859 | 0.16059
0.20791 | 1.37348 | 0.17442
0.16452 | 1.33407 | 0.15893
0.13007 | 1.31661 | 0.11257
0.10309 | 1.34326 | 0.04951
0.08153 | 1.43465 | 0.0005
0.06443 | 1.56731 | 0.00459
0.05102 | 1.74923 | 0.11446
0.04042 | 1.87065 | 0.36208
0.03192 | 1.83869 | 0.6976
0.02528 | 1.58975 | 1.00125
0.01999 | 1.1352 | 1.11598