## Sheet1
20004.453 | 0.42549 | -0.04113
15829.126 | 0.43147 | -0.02192
12516.703 | 0.43699 | -0.00691
9909.4424 | 0.44612 | 0.00804
7835.48 | 0.45165 | 0.01914
6217.2461 | 0.4581 | 0.02925
4905.291 | 0.46718 | 0.03734
3881.2737 | 0.47633 | 0.04507
3070.9827 | 0.4833 | 0.05196
2430.7778 | 0.49372 | 0.05647
1923.1537 | 0.50359 | 0.06335
1522.4358 | 0.51289 | 0.06961
1203.8446 | 0.52415 | 0.07269
952.86591 | 0.53814 | 0.07975
754.27557 | 0.54793 | 0.08653
596.71857 | 0.56086 | 0.09194
471.96338 | 0.57565 | 0.09667
373.20856 | 0.58787 | 0.10716
295.47278 | 0.60685 | 0.11144
233.87738 | 0.62176 | 0.11715
185.05922 | 0.63962 | 0.12588
146.35823 | 0.65819 | 0.13179
115.77804 | 0.67636 | 0.13971
91.6721 | 0.69785 | 0.14686
72.51701 | 0.71755 | 0.15551
57.36816 | 0.73946 | 0.16557
45.3629 | 0.76056 | 0.17653
35.93134 | 0.7855 | 0.18945
28.40909 | 0.81257 | 0.20396
22.48202 | 0.84221 | 0.22303
17.79613 | 0.8792 | 0.24027
14.06813 | 0.92224 | 0.25809
11.1448 | 0.97241 | 0.26946
8.81772 | 1.0253 | 0.28013
6.97545 | 1.08361 | 0.27518
5.5173 | 1.13447 | 0.25991
4.36941 | 1.18978 | 0.24955
3.45686 | 1.22645 | 0.22974
2.73547 | 1.25893 | 0.20377
2.16054 | 1.28471 | 0.1781
1.70952 | 1.30598 | 0.15178
1.35352 | 1.32697 | 0.13057
1.07079 | 1.3469 | 0.11726
0.84734 | 1.3624 | 0.1138
0.67072 | 1.37102 | 0.11518
0.53067 | 1.36934 | 0.1185
0.41976 | 1.36329 | 0.1164
0.33183 | 1.36106 | 0.10961
0.26261 | 1.36702 | 0.10007
0.20791 | 1.38294 | 0.09401
0.16452 | 1.40998 | 0.09863
0.13007 | 1.44281 | 0.11907
0.10309 | 1.47212 | 0.15907
0.08153 | 1.48797 | 0.21365
0.06443 | 1.49156 | 0.26907
0.05102 | 1.48011 | 0.31219
0.04042 | 1.47863 | 0.33658
0.03192 | 1.50311 | 0.35547
0.02528 | 1.55238 | 0.37621
0.01999 | 1.63047 | 0.40441