## Sheet1
20004.453 | 0.42777 | -0.0406
15829.126 | 0.43285 | -0.02096
12516.703 | 0.43976 | -0.00581
9909.4424 | 0.44389 | 0.00697
7835.48 | 0.45058 | 0.01997
6217.2461 | 0.46116 | 0.02975
4905.291 | 0.46849 | 0.0368
3881.2737 | 0.47789 | 0.04541
3070.9827 | 0.48705 | 0.05035
2430.7778 | 0.49643 | 0.05812
1923.1537 | 0.50656 | 0.06401
1522.4358 | 0.51524 | 0.06969
1203.8446 | 0.52533 | 0.07561
952.86591 | 0.53891 | 0.08136
754.27557 | 0.54893 | 0.08745
596.71857 | 0.56332 | 0.09332
471.96338 | 0.57728 | 0.09841
373.20856 | 0.59251 | 0.10723
295.47278 | 0.60734 | 0.11134
233.87738 | 0.62586 | 0.12004
185.05922 | 0.64256 | 0.12614
146.35823 | 0.66298 | 0.13526
115.77804 | 0.6838 | 0.14444
91.6721 | 0.70562 | 0.15014
72.51701 | 0.72644 | 0.16375
57.36816 | 0.739 | 0.16873
45.3629 | 0.76089 | 0.18468
35.93134 | 0.79903 | 0.19697
28.40909 | 0.81891 | 0.22404
22.48202 | 0.85724 | 0.24393
17.79613 | 0.90324 | 0.25148
14.06813 | 0.91652 | 0.2597
11.1448 | 1.00993 | 0.29689
8.81772 | 1.0115 | 0.30482
6.97545 | 1.09214 | 0.26413
5.5173 | 1.2165 | 0.27292
4.36941 | 1.25087 | 0.3299
3.45686 | 1.2248 | 0.31491
2.73547 | 1.21048 | 0.22117
2.16054 | 1.27205 | 0.09695
1.70952 | 1.40609 | 0.02557
1.35352 | 1.5555 | 0.06012
1.07079 | 1.63597 | 0.19625
0.84734 | 1.58462 | 0.36405
0.67072 | 1.43436 | 0.46366
0.53067 | 1.18066 | 0.41756
0.41976 | 0.99646 | 0.17153
0.33183 | 1.02511 | -0.20489
0.26261 | 1.34393 | -0.5268
0.20791 | 1.8856 | -0.59644
0.16452 | 2.46163 | -0.27764
0.13007 | 2.79044 | 0.40205
0.10309 | 2.67419 | 1.2133
0.08153 | 2.10334 | 1.82747
0.06443 | 1.44482 | 2.00202
0.05102 | 0.77453 | 1.54547
0.04042 | 0.6264 | 0.64089
0.03192 | 1.21274 | -0.40994
0.02528 | 2.64784 | -1.14814
0.01999 | 4.72939 | -1.08638