## Sheet1
20004.453 | 0.44711 | -0.03085
15829.126 | 0.45753 | -0.01156
12516.703 | 0.46478 | 0.0028
9909.4424 | 0.47277 | 0.01447
7835.48 | 0.48053 | 0.02484
6217.2461 | 0.49013 | 0.03489
4905.291 | 0.49661 | 0.04388
3881.2737 | 0.50686 | 0.04996
3070.9827 | 0.51682 | 0.05575
2430.7778 | 0.52604 | 0.06215
1923.1537 | 0.53653 | 0.06884
1522.4358 | 0.54667 | 0.0739
1203.8446 | 0.55812 | 0.08
952.86591 | 0.5709 | 0.0857
754.27557 | 0.58416 | 0.09084
596.71857 | 0.59719 | 0.09866
471.96338 | 0.61264 | 0.10435
373.20856 | 0.62652 | 0.11257
295.47278 | 0.6432 | 0.12021
233.87738 | 0.6623 | 0.12766
185.05922 | 0.6803 | 0.13529
146.35823 | 0.69976 | 0.1419
115.77804 | 0.72092 | 0.151
91.6721 | 0.74278 | 0.15902
72.51701 | 0.76692 | 0.16777
57.36816 | 0.78832 | 0.17698
45.3629 | 0.81187 | 0.18687
35.93134 | 0.83593 | 0.19894
28.40909 | 0.85943 | 0.21386
22.48202 | 0.88626 | 0.23544
17.79613 | 0.91543 | 0.25572
14.06813 | 0.95144 | 0.28779
11.1448 | 0.99613 | 0.32002
8.81772 | 1.04779 | 0.35235
6.97545 | 1.10511 | 0.38652
5.5173 | 1.18869 | 0.41443
4.36941 | 1.25751 | 0.42745
3.45686 | 1.35758 | 0.43099
2.73547 | 1.44464 | 0.43441
2.16054 | 1.52482 | 0.40673
1.70952 | 1.60227 | 0.37216
1.35352 | 1.66371 | 0.33669
1.07079 | 1.70895 | 0.29836
0.84734 | 1.74485 | 0.25999
0.67072 | 1.7726 | 0.2285
0.53067 | 1.79492 | 0.2029
0.41976 | 1.81131 | 0.18546
0.33183 | 1.82438 | 0.17317
0.26261 | 1.83625 | 0.16602
0.20791 | 1.84889 | 0.16464
0.16452 | 1.86252 | 0.17114
0.13007 | 1.87627 | 0.1865
0.10309 | 1.88764 | 0.20547
0.08153 | 1.90464 | 0.22796
0.06443 | 1.92912 | 0.2591
0.05102 | 1.96412 | 0.3003
0.04042 | 1.99851 | 0.35327
0.03192 | 2.03576 | 0.40674
0.02528 | 2.08743 | 0.456
0.01999 | 2.16133 | 0.51552