## Sheet1
20004.453 | 0.31619 | -0.00387
15829.126 | 0.32489 | 0.00994
12516.703 | 0.33654 | 0.02089
9909.4424 | 0.34545 | 0.02884
7835.48 | 0.35586 | 0.03587
6217.2461 | 0.36364 | 0.03984
4905.291 | 0.3722 | 0.04607
3881.2737 | 0.38073 | 0.05011
3070.9827 | 0.3891 | 0.05325
2430.7778 | 0.39914 | 0.05712
1923.1537 | 0.4067 | 0.05914
1522.4358 | 0.41606 | 0.06313
1203.8446 | 0.42499 | 0.0657
952.86591 | 0.43416 | 0.07054
754.27557 | 0.44635 | 0.07137
596.71857 | 0.45667 | 0.07732
471.96338 | 0.4682 | 0.07892
373.20856 | 0.48033 | 0.08531
295.47278 | 0.49202 | 0.08847
233.87738 | 0.50343 | 0.09287
185.05922 | 0.51758 | 0.09841
146.35823 | 0.53297 | 0.10416
115.77804 | 0.54635 | 0.11014
91.6721 | 0.56029 | 0.11877
72.51701 | 0.57618 | 0.12687
57.36816 | 0.59158 | 0.13517
45.3629 | 0.60713 | 0.14606
35.93134 | 0.62578 | 0.16041
28.40909 | 0.64619 | 0.17599
22.48202 | 0.66922 | 0.19834
17.79613 | 0.69757 | 0.21879
14.06813 | 0.73388 | 0.24505
11.1448 | 0.77732 | 0.26933
8.81772 | 0.82773 | 0.2885
6.97545 | 0.88638 | 0.3095
5.5173 | 0.95274 | 0.307
4.36941 | 1.00993 | 0.30991
3.45686 | 1.07078 | 0.2893
2.73547 | 1.12775 | 0.2712
2.16054 | 1.17076 | 0.24524
1.70952 | 1.20718 | 0.21577
1.35352 | 1.23533 | 0.18924
1.07079 | 1.25538 | 0.1661
0.84734 | 1.27078 | 0.14698
0.67072 | 1.2826 | 0.13249
0.53067 | 1.29315 | 0.12114
0.41976 | 1.30299 | 0.11438
0.33183 | 1.31202 | 0.11421
0.26261 | 1.31915 | 0.11695
0.20791 | 1.32616 | 0.12217
0.16452 | 1.33612 | 0.13021
0.13007 | 1.34846 | 0.14395
0.10309 | 1.36237 | 0.16484
0.08153 | 1.37584 | 0.18769
0.06443 | 1.39592 | 0.21521
0.05102 | 1.42642 | 0.24336
0.04042 | 1.4636 | 0.28501
0.03192 | 1.50005 | 0.33679
0.02528 | 1.53307 | 0.38384
0.01999 | 1.57731 | 0.42519