## Sheet1
20004.453 | 0.31359 | -0.00417
15829.126 | 0.32512 | 0.00994
12516.703 | 0.33406 | 0.02082
9909.4424 | 0.34364 | 0.02943
7835.48 | 0.3532 | 0.03577
6217.2461 | 0.36112 | 0.03986
4905.291 | 0.37125 | 0.04552
3881.2737 | 0.37946 | 0.04909
3070.9827 | 0.38842 | 0.05192
2430.7778 | 0.39788 | 0.05633
1923.1537 | 0.40582 | 0.06028
1522.4358 | 0.4167 | 0.06253
1203.8446 | 0.4255 | 0.0652
952.86591 | 0.43544 | 0.06824
754.27557 | 0.44543 | 0.0723
596.71857 | 0.45788 | 0.07633
471.96338 | 0.46596 | 0.0791
373.20856 | 0.47956 | 0.08447
295.47278 | 0.4912 | 0.08997
233.87738 | 0.50349 | 0.09508
185.05922 | 0.51799 | 0.0998
146.35823 | 0.53056 | 0.1052
115.77804 | 0.54488 | 0.11149
91.6721 | 0.55937 | 0.11954
72.51701 | 0.57376 | 0.12613
57.36816 | 0.59187 | 0.13444
45.3629 | 0.60773 | 0.14617
35.93134 | 0.62504 | 0.1598
28.40909 | 0.64636 | 0.17739
22.48202 | 0.67116 | 0.19778
17.79613 | 0.69736 | 0.21867
14.06813 | 0.7356 | 0.24398
11.1448 | 0.77855 | 0.26893
8.81772 | 0.82949 | 0.28748
6.97545 | 0.88316 | 0.30569
5.5173 | 0.95195 | 0.30675
4.36941 | 1.00699 | 0.30509
3.45686 | 1.07199 | 0.2869
2.73547 | 1.12658 | 0.26923
2.16054 | 1.16763 | 0.24148
1.70952 | 1.20311 | 0.21199
1.35352 | 1.23016 | 0.18586
1.07079 | 1.24997 | 0.16294
0.84734 | 1.26505 | 0.14439
0.67072 | 1.277 | 0.12979
0.53067 | 1.28762 | 0.11876
0.41976 | 1.29708 | 0.11376
0.33183 | 1.30539 | 0.11312
0.26261 | 1.31132 | 0.11512
0.20791 | 1.31966 | 0.11979
0.16452 | 1.32988 | 0.12883
0.13007 | 1.34244 | 0.14415
0.10309 | 1.35427 | 0.16405
0.08153 | 1.36856 | 0.18548
0.06443 | 1.39038 | 0.21238
0.05102 | 1.42236 | 0.24364
0.04042 | 1.45689 | 0.28771
0.03192 | 1.48848 | 0.33648
0.02528 | 1.5223 | 0.37806
0.01999 | 1.57068 | 0.41872