## Sheet1
20004.453 | 0.31325 | -0.00512
15829.126 | 0.32304 | 0.00912
12516.703 | 0.33359 | 0.02092
9909.4424 | 0.34328 | 0.02868
7835.48 | 0.35171 | 0.03522
6217.2461 | 0.35994 | 0.04198
4905.291 | 0.36917 | 0.04419
3881.2737 | 0.37692 | 0.0499
3070.9827 | 0.3875 | 0.0538
2430.7778 | 0.39585 | 0.0564
1923.1537 | 0.40455 | 0.0596
1522.4358 | 0.41334 | 0.06248
1203.8446 | 0.42369 | 0.06561
952.86591 | 0.4335 | 0.06807
754.27557 | 0.44277 | 0.07269
596.71857 | 0.45451 | 0.0764
471.96338 | 0.46478 | 0.07987
373.20856 | 0.47753 | 0.08629
295.47278 | 0.48957 | 0.08907
233.87738 | 0.50199 | 0.09461
185.05922 | 0.51396 | 0.09772
146.35823 | 0.52892 | 0.10443
115.77804 | 0.54292 | 0.11029
91.6721 | 0.55899 | 0.11798
72.51701 | 0.57269 | 0.12561
57.36816 | 0.58886 | 0.13407
45.3629 | 0.60638 | 0.14573
35.93134 | 0.62397 | 0.15945
28.40909 | 0.64507 | 0.17812
22.48202 | 0.66769 | 0.19715
17.79613 | 0.69736 | 0.21855
14.06813 | 0.73355 | 0.24417
11.1448 | 0.77725 | 0.26893
8.81772 | 0.82959 | 0.28876
6.97545 | 0.88515 | 0.29641
5.5173 | 0.94958 | 0.30671
4.36941 | 1.00918 | 0.29491
3.45686 | 1.07137 | 0.2842
2.73547 | 1.11868 | 0.26108
2.16054 | 1.16234 | 0.23155
1.70952 | 1.19721 | 0.20463
1.35352 | 1.22091 | 0.18003
1.07079 | 1.24039 | 0.1576
0.84734 | 1.25463 | 0.13971
0.67072 | 1.26602 | 0.12581
0.53067 | 1.27622 | 0.11652
0.41976 | 1.28461 | 0.11156
0.33183 | 1.2913 | 0.10969
0.26261 | 1.29977 | 0.11065
0.20791 | 1.31042 | 0.11719
0.16452 | 1.32063 | 0.12969
0.13007 | 1.32951 | 0.14544
0.10309 | 1.34022 | 0.16366
0.08153 | 1.3573 | 0.18273
0.06443 | 1.37999 | 0.21023
0.05102 | 1.40603 | 0.24504
0.04042 | 1.43263 | 0.28202
0.03192 | 1.46852 | 0.3173
0.02528 | 1.51921 | 0.35784
0.01999 | 1.58046 | 0.41375