## Sheet1
20004.453 | 0.31482 | -0.00683
15829.126 | 0.32471 | 0.00796
12516.703 | 0.33348 | 0.01893
9909.4424 | 0.34389 | 0.02809
7835.48 | 0.35335 | 0.03505
6217.2461 | 0.36122 | 0.04016
4905.291 | 0.37079 | 0.04522
3881.2737 | 0.37916 | 0.04819
3070.9827 | 0.38835 | 0.05301
2430.7778 | 0.39789 | 0.05663
1923.1537 | 0.40444 | 0.0596
1522.4358 | 0.41537 | 0.06339
1203.8446 | 0.42428 | 0.0664
952.86591 | 0.43415 | 0.07003
754.27557 | 0.44403 | 0.07329
596.71857 | 0.45341 | 0.07767
471.96338 | 0.46593 | 0.07893
373.20856 | 0.47825 | 0.0843
295.47278 | 0.49118 | 0.09072
233.87738 | 0.50301 | 0.09382
185.05922 | 0.51596 | 0.09977
146.35823 | 0.52918 | 0.10407
115.77804 | 0.54445 | 0.11044
91.6721 | 0.55897 | 0.11827
72.51701 | 0.57404 | 0.1268
57.36816 | 0.59093 | 0.13588
45.3629 | 0.60661 | 0.14675
35.93134 | 0.62452 | 0.16085
28.40909 | 0.64445 | 0.17704
22.48202 | 0.6697 | 0.19951
17.79613 | 0.69915 | 0.21901
14.06813 | 0.73487 | 0.24427
11.1448 | 0.77957 | 0.26798
8.81772 | 0.83174 | 0.28647
6.97545 | 0.88562 | 0.29589
5.5173 | 0.95149 | 0.30231
4.36941 | 1.00715 | 0.28982
3.45686 | 1.068 | 0.27542
2.73547 | 1.11375 | 0.25459
2.16054 | 1.15493 | 0.22503
1.70952 | 1.18834 | 0.19859
1.35352 | 1.21145 | 0.17444
1.07079 | 1.22922 | 0.15297
0.84734 | 1.24328 | 0.13508
0.67072 | 1.25381 | 0.12277
0.53067 | 1.26371 | 0.11271
0.41976 | 1.27164 | 0.10849
0.33183 | 1.27863 | 0.10755
0.26261 | 1.28602 | 0.10927
0.20791 | 1.29621 | 0.11506
0.16452 | 1.30716 | 0.12706
0.13007 | 1.31756 | 0.14371
0.10309 | 1.32749 | 0.16248
0.08153 | 1.34315 | 0.18225
0.06443 | 1.36534 | 0.20803
0.05102 | 1.39307 | 0.24104
0.04042 | 1.41967 | 0.27955
0.03192 | 1.45337 | 0.31611
0.02528 | 1.5014 | 0.35486
0.01999 | 1.56237 | 0.4059