## Sheet1
20004.453 | 0.31393 | -0.00778
15829.126 | 0.32608 | 0.00839
12516.703 | 0.33461 | 0.0196
9909.4424 | 0.34486 | 0.02908
7835.48 | 0.35321 | 0.03483
6217.2461 | 0.36216 | 0.03978
4905.291 | 0.37155 | 0.04574
3881.2737 | 0.37945 | 0.05011
3070.9827 | 0.38831 | 0.0528
2430.7778 | 0.39622 | 0.05616
1923.1537 | 0.40638 | 0.06068
1522.4358 | 0.41511 | 0.0621
1203.8446 | 0.42321 | 0.06614
952.86591 | 0.43337 | 0.06935
754.27557 | 0.44443 | 0.07242
596.71857 | 0.45468 | 0.07659
471.96338 | 0.46534 | 0.08171
373.20856 | 0.47967 | 0.08373
295.47278 | 0.49031 | 0.08962
233.87738 | 0.50162 | 0.09289
185.05922 | 0.51492 | 0.09841
146.35823 | 0.53026 | 0.10647
115.77804 | 0.54517 | 0.1107
91.6721 | 0.55908 | 0.11773
72.51701 | 0.57558 | 0.12709
57.36816 | 0.59238 | 0.13596
45.3629 | 0.6076 | 0.14675
35.93134 | 0.62533 | 0.16055
28.40909 | 0.6459 | 0.17709
22.48202 | 0.67098 | 0.19747
17.79613 | 0.69854 | 0.21982
14.06813 | 0.73684 | 0.2445
11.1448 | 0.78024 | 0.26655
8.81772 | 0.83121 | 0.28434
6.97545 | 0.88836 | 0.30159
5.5173 | 0.95276 | 0.29785
4.36941 | 1.00828 | 0.29619
3.45686 | 1.06688 | 0.27417
2.73547 | 1.11923 | 0.25431
2.16054 | 1.15884 | 0.2282
1.70952 | 1.18933 | 0.19953
1.35352 | 1.21472 | 0.17511
1.07079 | 1.23399 | 0.15373
0.84734 | 1.2464 | 0.13673
0.67072 | 1.25765 | 0.12403
0.53067 | 1.26709 | 0.11322
0.41976 | 1.27704 | 0.1084
0.33183 | 1.28436 | 0.10852
0.26261 | 1.29123 | 0.11156
0.20791 | 1.29798 | 0.11727
0.16452 | 1.30865 | 0.12576
0.13007 | 1.32128 | 0.14032
0.10309 | 1.33426 | 0.16087
0.08153 | 1.34738 | 0.1837
0.06443 | 1.36706 | 0.21017
0.05102 | 1.39702 | 0.23806
0.04042 | 1.43329 | 0.27936
0.03192 | 1.46757 | 0.32813
0.02528 | 1.50143 | 0.37237
0.01999 | 1.54715 | 0.41197