## Sheet1
20004.453 | 0.31141 | -0.00648
15829.126 | 0.32104 | 0.00781
12516.703 | 0.3301 | 0.01841
9909.4424 | 0.34168 | 0.02706
7835.48 | 0.34851 | 0.03385
6217.2461 | 0.35827 | 0.03896
4905.291 | 0.36554 | 0.04376
3881.2737 | 0.37583 | 0.04756
3070.9827 | 0.3832 | 0.05224
2430.7778 | 0.39253 | 0.05465
1923.1537 | 0.40163 | 0.05916
1522.4358 | 0.40956 | 0.06117
1203.8446 | 0.41979 | 0.0645
952.86591 | 0.42917 | 0.06828
754.27557 | 0.43943 | 0.07302
596.71857 | 0.44955 | 0.07608
471.96338 | 0.46171 | 0.07933
373.20856 | 0.4736 | 0.08475
295.47278 | 0.48514 | 0.08742
233.87738 | 0.49915 | 0.09341
185.05922 | 0.51102 | 0.09768
146.35823 | 0.52344 | 0.10497
115.77804 | 0.53834 | 0.11169
91.6721 | 0.55379 | 0.11785
72.51701 | 0.5702 | 0.12741
57.36816 | 0.58594 | 0.1341
45.3629 | 0.60238 | 0.14771
35.93134 | 0.6182 | 0.16114
28.40909 | 0.642 | 0.17648
22.48202 | 0.66541 | 0.19671
17.79613 | 0.69304 | 0.21817
14.06813 | 0.73276 | 0.24326
11.1448 | 0.77811 | 0.26424
8.81772 | 0.82868 | 0.28157
6.97545 | 0.88401 | 0.29577
5.5173 | 0.9486 | 0.2916
4.36941 | 1.00339 | 0.28805
3.45686 | 1.06109 | 0.26634
2.73547 | 1.10977 | 0.24483
2.16054 | 1.14767 | 0.21976
1.70952 | 1.17706 | 0.19165
1.35352 | 1.19996 | 0.16798
1.07079 | 1.21702 | 0.14746
0.84734 | 1.22974 | 0.13108
0.67072 | 1.23939 | 0.11837
0.53067 | 1.24874 | 0.10928
0.41976 | 1.25765 | 0.10481
0.33183 | 1.2655 | 0.10559
0.26261 | 1.2716 | 0.1083
0.20791 | 1.27965 | 0.11427
0.16452 | 1.28993 | 0.12316
0.13007 | 1.30284 | 0.13815
0.10309 | 1.31482 | 0.15895
0.08153 | 1.32844 | 0.181
0.06443 | 1.34771 | 0.20749
0.05102 | 1.3774 | 0.23536
0.04042 | 1.41187 | 0.2758
0.03192 | 1.44555 | 0.32239
0.02528 | 1.48001 | 0.36389
0.01999 | 1.52799 | 0.40264