## Sheet1
20004.453 | 0.3177 | -0.00372
15829.126 | 0.32852 | 0.01114
12516.703 | 0.33746 | 0.02039
9909.4424 | 0.3479 | 0.03052
7835.48 | 0.35878 | 0.03711
6217.2461 | 0.36811 | 0.04166
4905.291 | 0.37645 | 0.04663
3881.2737 | 0.38592 | 0.04969
3070.9827 | 0.39368 | 0.05368
2430.7778 | 0.40244 | 0.05586
1923.1537 | 0.41107 | 0.0605
1522.4358 | 0.4199 | 0.06318
1203.8446 | 0.42927 | 0.06625
952.86591 | 0.4404 | 0.07003
754.27557 | 0.44914 | 0.07261
596.71857 | 0.45951 | 0.07612
471.96338 | 0.47083 | 0.08145
373.20856 | 0.48242 | 0.08539
295.47278 | 0.49639 | 0.0898
233.87738 | 0.50973 | 0.09453
185.05922 | 0.52353 | 0.0998
146.35823 | 0.53697 | 0.10454
115.77804 | 0.55114 | 0.11214
91.6721 | 0.56689 | 0.11889
72.51701 | 0.5812 | 0.12572
57.36816 | 0.59958 | 0.13232
45.3629 | 0.61529 | 0.14236
35.93134 | 0.63214 | 0.16041
28.40909 | 0.64846 | 0.17314
22.48202 | 0.67203 | 0.19496
17.79613 | 0.70579 | 0.22076
14.06813 | 0.74475 | 0.23141
11.1448 | 0.77912 | 0.2631
8.81772 | 0.83347 | 0.26342
6.97545 | 0.90856 | 0.27858
5.5173 | 0.94852 | 0.29938
4.36941 | 0.98822 | 0.27806
3.45686 | 1.03889 | 0.23791
2.73547 | 1.10899 | 0.19696
2.16054 | 1.17688 | 0.1878
1.70952 | 1.21076 | 0.20024
1.35352 | 1.20413 | 0.21219
1.07079 | 1.16782 | 0.19951
0.84734 | 1.12967 | 0.15052
0.67072 | 1.11667 | 0.08132
0.53067 | 1.14643 | -0.00012
0.41976 | 1.22998 | -0.04737
0.33183 | 1.33203 | -0.02585
0.26261 | 1.40538 | 0.0688
0.20791 | 1.40441 | 0.20609
0.16452 | 1.30786 | 0.32793
0.13007 | 1.14475 | 0.37187
0.10309 | 0.97864 | 0.30482
0.08153 | 0.88851 | 0.14
0.06443 | 0.91386 | -0.03525
0.05102 | 1.10434 | -0.2058
0.04042 | 1.41484 | -0.22405
0.03192 | 1.71898 | -0.03287
0.02528 | 1.86294 | 0.31966
0.01999 | 1.78267 | 0.71104