## Sheet1
20004.453 | 0.31405 | -0.00413
15829.126 | 0.32486 | 0.00899
12516.703 | 0.33264 | 0.02054
9909.4424 | 0.34392 | 0.0293
7835.48 | 0.35392 | 0.03554
6217.2461 | 0.36203 | 0.04075
4905.291 | 0.3684 | 0.04546
3881.2737 | 0.37777 | 0.04962
3070.9827 | 0.38527 | 0.05235
2430.7778 | 0.39668 | 0.05703
1923.1537 | 0.40582 | 0.05989
1522.4358 | 0.4149 | 0.06288
1203.8446 | 0.42384 | 0.06587
952.86591 | 0.43376 | 0.06813
754.27557 | 0.44488 | 0.07339
596.71857 | 0.45509 | 0.07678
471.96338 | 0.46686 | 0.07966
373.20856 | 0.47828 | 0.08512
295.47278 | 0.49084 | 0.08927
233.87738 | 0.50418 | 0.09519
185.05922 | 0.51707 | 0.09947
146.35823 | 0.53132 | 0.1053
115.77804 | 0.54597 | 0.10954
91.6721 | 0.56196 | 0.11726
72.51701 | 0.57632 | 0.12462
57.36816 | 0.59572 | 0.13421
45.3629 | 0.61317 | 0.14468
35.93134 | 0.62677 | 0.15906
28.40909 | 0.64847 | 0.1709
22.48202 | 0.66968 | 0.19113
17.79613 | 0.6978 | 0.21776
14.06813 | 0.74837 | 0.23523
11.1448 | 0.77537 | 0.25493
8.81772 | 0.84084 | 0.26123
6.97545 | 0.90158 | 0.28821
5.5173 | 0.93343 | 0.28157
4.36941 | 0.98189 | 0.25572
3.45686 | 1.04948 | 0.21687
2.73547 | 1.11945 | 0.20342
2.16054 | 1.16057 | 0.20993
1.70952 | 1.16147 | 0.21457
1.35352 | 1.13614 | 0.19692
1.07079 | 1.11011 | 0.14682
0.84734 | 1.11098 | 0.07516
0.67072 | 1.14577 | 0.01317
0.53067 | 1.22207 | -0.02203
0.41976 | 1.30768 | 0.00425
0.33183 | 1.35817 | 0.09364
0.26261 | 1.33727 | 0.20788
0.20791 | 1.23569 | 0.2947
0.16452 | 1.09047 | 0.30562
0.13007 | 0.96417 | 0.2212
0.10309 | 0.91873 | 0.06263
0.08153 | 0.99218 | -0.1084
0.06443 | 1.15652 | -0.20758
0.05102 | 1.43722 | -0.18669
0.04042 | 1.69495 | 0.03065
0.03192 | 1.79946 | 0.39873
0.02528 | 1.65528 | 0.76005
0.01999 | 1.32465 | 0.94061