## Sheet1
20004.453 | 0.3126 | -0.00368
15829.126 | 0.3232 | 0.01036
12516.703 | 0.33297 | 0.02115
9909.4424 | 0.34445 | 0.02841
7835.48 | 0.35202 | 0.03515
6217.2461 | 0.35968 | 0.04142
4905.291 | 0.36761 | 0.045
3881.2737 | 0.3763 | 0.04971
3070.9827 | 0.38601 | 0.05284
2430.7778 | 0.39404 | 0.05586
1923.1537 | 0.40435 | 0.05907
1522.4358 | 0.4165 | 0.06302
1203.8446 | 0.42449 | 0.06555
952.86591 | 0.43412 | 0.06834
754.27557 | 0.44389 | 0.07256
596.71857 | 0.45549 | 0.07708
471.96338 | 0.46546 | 0.08044
373.20856 | 0.47692 | 0.08598
295.47278 | 0.49073 | 0.09009
233.87738 | 0.50334 | 0.09305
185.05922 | 0.51694 | 0.09851
146.35823 | 0.53129 | 0.10255
115.77804 | 0.54469 | 0.11036
91.6721 | 0.55922 | 0.11686
72.51701 | 0.5757 | 0.12388
57.36816 | 0.59464 | 0.13501
45.3629 | 0.61132 | 0.14509
35.93134 | 0.62389 | 0.15686
28.40909 | 0.64971 | 0.17141
22.48202 | 0.67356 | 0.19015
17.79613 | 0.69885 | 0.21209
14.06813 | 0.74499 | 0.24095
11.1448 | 0.77911 | 0.24958
8.81772 | 0.84536 | 0.26664
6.97545 | 0.88807 | 0.28766
5.5173 | 0.93126 | 0.26906
4.36941 | 0.98939 | 0.23907
3.45686 | 1.06514 | 0.22127
2.73547 | 1.11527 | 0.2236
2.16054 | 1.12876 | 0.2227
1.70952 | 1.11708 | 0.20202
1.35352 | 1.1038 | 0.1535
1.07079 | 1.11227 | 0.08983
0.84734 | 1.15341 | 0.03357
0.67072 | 1.21089 | 0.00844
0.53067 | 1.28008 | 0.03286
0.41976 | 1.31616 | 0.10586
0.33183 | 1.2898 | 0.19645
0.26261 | 1.19874 | 0.25718
0.20791 | 1.07733 | 0.24811
0.16452 | 0.97582 | 0.15812
0.13007 | 0.95808 | 0.01614
0.10309 | 1.05042 | -0.11979
0.08153 | 1.23734 | -0.18156
0.06443 | 1.43891 | -0.13012
0.05102 | 1.6446 | 0.08852
0.04042 | 1.69174 | 0.42766
0.03192 | 1.52136 | 0.75163
0.02528 | 1.19043 | 0.89116
0.01999 | 0.86127 | 0.75988