## Sheet1
20004.453 | 0.31389 | -0.00583
15829.126 | 0.32336 | 0.00931
12516.703 | 0.3321 | 0.02041
9909.4424 | 0.34028 | 0.02943
7835.48 | 0.35123 | 0.03525
6217.2461 | 0.36006 | 0.04073
4905.291 | 0.36892 | 0.04524
3881.2737 | 0.37815 | 0.04981
3070.9827 | 0.38446 | 0.05292
2430.7778 | 0.39234 | 0.05634
1923.1537 | 0.40378 | 0.05988
1522.4358 | 0.41231 | 0.06203
1203.8446 | 0.42192 | 0.06563
952.86591 | 0.43316 | 0.06934
754.27557 | 0.44179 | 0.0724
596.71857 | 0.4534 | 0.0771
471.96338 | 0.46529 | 0.08018
373.20856 | 0.47769 | 0.08322
295.47278 | 0.48942 | 0.08893
233.87738 | 0.50153 | 0.09371
185.05922 | 0.51423 | 0.09932
146.35823 | 0.52761 | 0.10389
115.77804 | 0.54218 | 0.10845
91.6721 | 0.55727 | 0.11592
72.51701 | 0.57319 | 0.1233
57.36816 | 0.59042 | 0.13487
45.3629 | 0.60902 | 0.14561
35.93134 | 0.62194 | 0.15667
28.40909 | 0.64897 | 0.17192
22.48202 | 0.67222 | 0.18829
17.79613 | 0.69661 | 0.21133
14.06813 | 0.74548 | 0.24113
11.1448 | 0.77931 | 0.24682
8.81772 | 0.84399 | 0.26636
6.97545 | 0.88554 | 0.28407
5.5173 | 0.93248 | 0.26599
4.36941 | 0.98832 | 0.2351
3.45686 | 1.06252 | 0.21836
2.73547 | 1.10777 | 0.22185
2.16054 | 1.11928 | 0.21902
1.70952 | 1.10757 | 0.19444
1.35352 | 1.09668 | 0.1456
1.07079 | 1.10898 | 0.0821
0.84734 | 1.15275 | 0.03024
0.67072 | 1.2094 | 0.01123
0.53067 | 1.27494 | 0.04149
0.41976 | 1.30045 | 0.11731
0.33183 | 1.26368 | 0.20396
0.26261 | 1.16778 | 0.2523
0.20791 | 1.05228 | 0.2295
0.16452 | 0.96822 | 0.13058
0.13007 | 0.96503 | -0.01108
0.10309 | 1.07042 | -0.13397
0.08153 | 1.26582 | -0.17434
0.06443 | 1.46491 | -0.09966
0.05102 | 1.64507 | 0.13914
0.04042 | 1.65563 | 0.48483
0.03192 | 1.44736 | 0.78321
0.02528 | 1.1033 | 0.88081
0.01999 | 0.79235 | 0.70148