## Sheet1
20004.453 | 0.31014 | -0.00573
15829.126 | 0.32118 | 0.00901
12516.703 | 0.33104 | 0.01904
9909.4424 | 0.34099 | 0.0274
7835.48 | 0.35105 | 0.03384
6217.2461 | 0.35931 | 0.04079
4905.291 | 0.36829 | 0.04501
3881.2737 | 0.37789 | 0.04954
3070.9827 | 0.3857 | 0.05214
2430.7778 | 0.39434 | 0.05794
1923.1537 | 0.40403 | 0.06145
1522.4358 | 0.41246 | 0.06212
1203.8446 | 0.42187 | 0.06553
952.86591 | 0.43081 | 0.06827
754.27557 | 0.44189 | 0.0725
596.71857 | 0.45229 | 0.07697
471.96338 | 0.46396 | 0.07928
373.20856 | 0.47538 | 0.08289
295.47278 | 0.48578 | 0.08905
233.87738 | 0.49901 | 0.09393
185.05922 | 0.51183 | 0.09802
146.35823 | 0.52677 | 0.10223
115.77804 | 0.53936 | 0.10856
91.6721 | 0.55263 | 0.11576
72.51701 | 0.5711 | 0.12322
57.36816 | 0.58771 | 0.13571
45.3629 | 0.60665 | 0.14677
35.93134 | 0.62017 | 0.15559
28.40909 | 0.6474 | 0.17303
22.48202 | 0.67137 | 0.18825
17.79613 | 0.69621 | 0.20899
14.06813 | 0.73668 | 0.2396
11.1448 | 0.77715 | 0.2443
8.81772 | 0.83877 | 0.2715
6.97545 | 0.87478 | 0.27355
5.5173 | 0.92639 | 0.25418
4.36941 | 0.99875 | 0.22895
3.45686 | 1.06426 | 0.23134
2.73547 | 1.09155 | 0.23224
2.16054 | 1.09135 | 0.21377
1.70952 | 1.08678 | 0.17031
1.35352 | 1.09654 | 0.11026
1.07079 | 1.13511 | 0.05629
0.84734 | 1.19369 | 0.03238
0.67072 | 1.24699 | 0.04569
0.53067 | 1.27799 | 0.10494
0.41976 | 1.25297 | 0.17919
0.33183 | 1.17256 | 0.2251
0.26261 | 1.06975 | 0.20956
0.20791 | 0.99283 | 0.1262
0.16452 | 0.98568 | 0.00254
0.13007 | 1.07008 | -0.11098
0.10309 | 1.22996 | -0.15332
0.08153 | 1.42529 | -0.07604
0.06443 | 1.56366 | 0.09735
0.05102 | 1.59288 | 0.39661
0.04042 | 1.42911 | 0.68544
0.03192 | 1.10772 | 0.81474
0.02528 | 0.78376 | 0.69563
0.01999 | 0.63282 | 0.36118