## Sheet1
20004.453 | 0.30111 | -0.01003
15829.126 | 0.31051 | 0.00394
12516.703 | 0.31715 | 0.01525
9909.4424 | 0.32762 | 0.02356
7835.48 | 0.33546 | 0.03102
6217.2461 | 0.34401 | 0.03593
4905.291 | 0.35274 | 0.04127
3881.2737 | 0.35997 | 0.04504
3070.9827 | 0.37003 | 0.04965
2430.7778 | 0.37577 | 0.0509
1923.1537 | 0.38586 | 0.05602
1522.4358 | 0.395 | 0.05939
1203.8446 | 0.40289 | 0.06123
952.86591 | 0.40991 | 0.06529
754.27557 | 0.42165 | 0.06928
596.71857 | 0.43123 | 0.07148
471.96338 | 0.4426 | 0.07554
373.20856 | 0.45224 | 0.07964
295.47278 | 0.4647 | 0.08383
233.87738 | 0.47474 | 0.08689
185.05922 | 0.48784 | 0.09441
146.35823 | 0.5015 | 0.09821
115.77804 | 0.51486 | 0.1051
91.6721 | 0.53017 | 0.11039
72.51701 | 0.54353 | 0.1218
57.36816 | 0.5601 | 0.13182
45.3629 | 0.5793 | 0.14289
35.93134 | 0.60065 | 0.15531
28.40909 | 0.6289 | 0.16857
22.48202 | 0.66126 | 0.17901
17.79613 | 0.69408 | 0.18806
14.06813 | 0.73546 | 0.19407
11.1448 | 0.769 | 0.18827
8.81772 | 0.80968 | 0.1802
6.97545 | 0.83955 | 0.16894
5.5173 | 0.86518 | 0.15075
4.36941 | 0.8892 | 0.13114
3.45686 | 0.91052 | 0.11597
2.73547 | 0.92672 | 0.10806
2.16054 | 0.9337 | 0.10037
1.70952 | 0.93537 | 0.09056
1.35352 | 0.93754 | 0.07839
1.07079 | 0.94449 | 0.06499
0.84734 | 0.95705 | 0.05372
0.67072 | 0.97402 | 0.05035
0.53067 | 0.99642 | 0.058
0.41976 | 1.01084 | 0.08243
0.33183 | 1.00778 | 0.11386
0.26261 | 0.98553 | 0.13808
0.20791 | 0.95211 | 0.14171
0.16452 | 0.92454 | 0.11658
0.13007 | 0.92336 | 0.06808
0.10309 | 0.97142 | 0.01626
0.08153 | 1.0785 | -0.00805
0.06443 | 1.21383 | 0.0287
0.05102 | 1.36675 | 0.17817
0.04042 | 1.42478 | 0.44128
0.03192 | 1.30868 | 0.73962
0.02528 | 0.99881 | 0.93381
0.01999 | 0.56807 | 0.86046