## Sheet1
20004.453 | 0.30379 | -0.01121
15829.126 | 0.31477 | 0.00376
12516.703 | 0.32276 | 0.01526
9909.4424 | 0.33169 | 0.02302
7835.48 | 0.34066 | 0.03105
6217.2461 | 0.34761 | 0.037
4905.291 | 0.35758 | 0.04173
3881.2737 | 0.36529 | 0.04511
3070.9827 | 0.37392 | 0.04861
2430.7778 | 0.38184 | 0.05218
1923.1537 | 0.38954 | 0.0569
1522.4358 | 0.39855 | 0.05928
1203.8446 | 0.40759 | 0.0609
952.86591 | 0.4169 | 0.06589
754.27557 | 0.42707 | 0.06732
596.71857 | 0.43611 | 0.07133
471.96338 | 0.44721 | 0.07483
373.20856 | 0.45746 | 0.08014
295.47278 | 0.46927 | 0.08258
233.87738 | 0.48167 | 0.08914
185.05922 | 0.49386 | 0.0929
146.35823 | 0.5055 | 0.09814
115.77804 | 0.51911 | 0.10675
91.6721 | 0.53221 | 0.11291
72.51701 | 0.54992 | 0.12061
57.36816 | 0.56648 | 0.1325
45.3629 | 0.58445 | 0.14188
35.93134 | 0.60481 | 0.15515
28.40909 | 0.63246 | 0.16847
22.48202 | 0.66303 | 0.18163
17.79613 | 0.69577 | 0.19012
14.06813 | 0.73772 | 0.19783
11.1448 | 0.77473 | 0.19318
8.81772 | 0.81713 | 0.18679
6.97545 | 0.84655 | 0.1777
5.5173 | 0.87518 | 0.1579
4.36941 | 0.90035 | 0.13774
3.45686 | 0.92436 | 0.12371
2.73547 | 0.93947 | 0.11459
2.16054 | 0.94665 | 0.10573
1.70952 | 0.95057 | 0.09398
1.35352 | 0.95457 | 0.07987
1.07079 | 0.96256 | 0.06504
0.84734 | 0.97672 | 0.05572
0.67072 | 0.99478 | 0.0542
0.53067 | 1.0157 | 0.0658
0.41976 | 1.02546 | 0.09029
0.33183 | 1.01729 | 0.11909
0.26261 | 0.99269 | 0.13691
0.20791 | 0.96128 | 0.1335
0.16452 | 0.94092 | 0.10297
0.13007 | 0.9521 | 0.05388
0.10309 | 1.01267 | 0.00785
0.08153 | 1.12794 | 0.00239
0.06443 | 1.26127 | 0.06165
0.05102 | 1.38943 | 0.23712
0.04042 | 1.40123 | 0.50346
0.03192 | 1.23419 | 0.76912
0.02528 | 0.89971 | 0.89279
0.01999 | 0.50134 | 0.72715