## Sheet1
20004.453 | 0.29778 | -0.01155
15829.126 | 0.30795 | 0.00273
12516.703 | 0.31586 | 0.01427
9909.4424 | 0.32718 | 0.02289
7835.48 | 0.33329 | 0.02977
6217.2461 | 0.3417 | 0.03649
4905.291 | 0.3494 | 0.04101
3881.2737 | 0.358 | 0.04545
3070.9827 | 0.36561 | 0.04847
2430.7778 | 0.37381 | 0.05267
1923.1537 | 0.38222 | 0.05431
1522.4358 | 0.39279 | 0.05815
1203.8446 | 0.40095 | 0.06042
952.86591 | 0.40691 | 0.06445
754.27557 | 0.4195 | 0.06839
596.71857 | 0.42929 | 0.07088
471.96338 | 0.43873 | 0.07526
373.20856 | 0.44933 | 0.07936
295.47278 | 0.46128 | 0.08386
233.87738 | 0.47332 | 0.08896
185.05922 | 0.48588 | 0.09437
146.35823 | 0.49573 | 0.09959
115.77804 | 0.5117 | 0.10443
91.6721 | 0.52493 | 0.11366
72.51701 | 0.54016 | 0.12167
57.36816 | 0.55818 | 0.13171
45.3629 | 0.57836 | 0.14281
35.93134 | 0.60108 | 0.15569
28.40909 | 0.62801 | 0.16737
22.48202 | 0.65934 | 0.17887
17.79613 | 0.6953 | 0.1834
14.06813 | 0.7328 | 0.18214
11.1448 | 0.76823 | 0.17757
8.81772 | 0.80147 | 0.16609
6.97545 | 0.8346 | 0.15179
5.5173 | 0.85541 | 0.13972
4.36941 | 0.8713 | 0.12312
3.45686 | 0.8853 | 0.1053
2.73547 | 0.90156 | 0.08965
2.16054 | 0.91597 | 0.08063
1.70952 | 0.92559 | 0.07956
1.35352 | 0.92824 | 0.08004
1.07079 | 0.92512 | 0.07793
0.84734 | 0.92192 | 0.07112
0.67072 | 0.9228 | 0.06106
0.53067 | 0.9324 | 0.04642
0.41976 | 0.95467 | 0.03829
0.33183 | 0.98665 | 0.04511
0.26261 | 1.01637 | 0.07527
0.20791 | 1.02952 | 0.12575
0.16452 | 1.0113 | 0.18193
0.13007 | 0.95818 | 0.2184
0.10309 | 0.89262 | 0.21122
0.08153 | 0.8484 | 0.15234
0.06443 | 0.85417 | 0.06737
0.05102 | 0.96179 | -0.04703
0.04042 | 1.19087 | -0.09729
0.03192 | 1.50354 | 0.01656
0.02528 | 1.77142 | 0.36093
0.01999 | 1.80957 | 0.90131