## Sheet1
20004.453 | 0.29901 | -0.01222
15829.126 | 0.30662 | 0.00182
12516.703 | 0.31584 | 0.01396
9909.4424 | 0.32488 | 0.02308
7835.48 | 0.3323 | 0.03091
6217.2461 | 0.34107 | 0.03599
4905.291 | 0.3491 | 0.04138
3881.2737 | 0.35856 | 0.0441
3070.9827 | 0.36617 | 0.04948
2430.7778 | 0.37469 | 0.05413
1923.1537 | 0.38148 | 0.05509
1522.4358 | 0.39137 | 0.05694
1203.8446 | 0.40039 | 0.06111
952.86591 | 0.4094 | 0.06447
754.27557 | 0.41947 | 0.06689
596.71857 | 0.43107 | 0.07035
471.96338 | 0.43929 | 0.07501
373.20856 | 0.45085 | 0.07885
295.47278 | 0.46204 | 0.08444
233.87738 | 0.47387 | 0.08862
185.05922 | 0.48553 | 0.09212
146.35823 | 0.49684 | 0.09931
115.77804 | 0.51141 | 0.10526
91.6721 | 0.52635 | 0.11373
72.51701 | 0.54042 | 0.12222
57.36816 | 0.5579 | 0.13253
45.3629 | 0.57787 | 0.14247
35.93134 | 0.60124 | 0.15578
28.40909 | 0.62792 | 0.16855
22.48202 | 0.66046 | 0.1785
17.79613 | 0.69548 | 0.18249
14.06813 | 0.73155 | 0.18196
11.1448 | 0.77045 | 0.1791
8.81772 | 0.80114 | 0.16751
6.97545 | 0.83259 | 0.15202
5.5173 | 0.85931 | 0.139
4.36941 | 0.87384 | 0.1253
3.45686 | 0.88642 | 0.10903
2.73547 | 0.89733 | 0.09283
2.16054 | 0.91012 | 0.07906
1.70952 | 0.92457 | 0.07052
1.35352 | 0.93544 | 0.07096
1.07079 | 0.94047 | 0.0767
0.84734 | 0.93665 | 0.08095
0.67072 | 0.93087 | 0.08118
0.53067 | 0.92402 | 0.07195
0.41976 | 0.92606 | 0.05566
0.33183 | 0.94366 | 0.03907
0.26261 | 0.97903 | 0.03264
0.20791 | 1.02612 | 0.05242
0.16452 | 1.06563 | 0.10478
0.13007 | 1.07249 | 0.18485
0.10309 | 1.03084 | 0.26535
0.08153 | 0.94512 | 0.30969
0.06443 | 0.85348 | 0.29907
0.05102 | 0.78394 | 0.19017
0.04042 | 0.81905 | 0.00552
0.03192 | 1.03055 | -0.17826
0.02528 | 1.42977 | -0.22948
0.01999 | 1.92961 | 0.00968