## Sheet1
20004.453 | 0.29851 | -0.01186
15829.126 | 0.30888 | 0.00235
12516.703 | 0.31692 | 0.01711
9909.4424 | 0.32606 | 0.02294
7835.48 | 0.33533 | 0.03181
6217.2461 | 0.34057 | 0.03629
4905.291 | 0.35075 | 0.04217
3881.2737 | 0.35809 | 0.04542
3070.9827 | 0.3667 | 0.04849
2430.7778 | 0.37419 | 0.05065
1923.1537 | 0.38202 | 0.05592
1522.4358 | 0.39236 | 0.05849
1203.8446 | 0.40081 | 0.06204
952.86591 | 0.4106 | 0.06491
754.27557 | 0.42007 | 0.06883
596.71857 | 0.42898 | 0.07048
471.96338 | 0.43904 | 0.07461
373.20856 | 0.45016 | 0.07972
295.47278 | 0.46021 | 0.08181
233.87738 | 0.47401 | 0.0857
185.05922 | 0.48537 | 0.09241
146.35823 | 0.49709 | 0.09908
115.77804 | 0.51184 | 0.10669
91.6721 | 0.52603 | 0.11097
72.51701 | 0.54287 | 0.12183
57.36816 | 0.55807 | 0.13243
45.3629 | 0.57796 | 0.14307
35.93134 | 0.60236 | 0.15595
28.40909 | 0.62953 | 0.16695
22.48202 | 0.6599 | 0.17746
17.79613 | 0.69488 | 0.18293
14.06813 | 0.73245 | 0.18412
11.1448 | 0.77134 | 0.17852
8.81772 | 0.80181 | 0.16975
6.97545 | 0.83232 | 0.15244
5.5173 | 0.85796 | 0.13578
4.36941 | 0.88015 | 0.12493
3.45686 | 0.89098 | 0.1118
2.73547 | 0.89968 | 0.09863
2.16054 | 0.90759 | 0.08419
1.70952 | 0.91828 | 0.07025
1.35352 | 0.93255 | 0.06259
1.07079 | 0.94662 | 0.06326
0.84734 | 0.95439 | 0.07167
0.67072 | 0.95566 | 0.08332
0.53067 | 0.94678 | 0.08985
0.41976 | 0.93075 | 0.08979
0.33183 | 0.92277 | 0.07382
0.26261 | 0.93063 | 0.05002
0.20791 | 0.96283 | 0.02949
0.16452 | 1.01958 | 0.02969
0.13007 | 1.08673 | 0.0702
0.10309 | 1.13516 | 0.16054
0.08153 | 1.13101 | 0.28422
0.06443 | 1.07273 | 0.39766
0.05102 | 0.9238 | 0.45207
0.04042 | 0.75789 | 0.38228
0.03192 | 0.66759 | 0.16744
0.02528 | 0.77193 | -0.15398
0.01999 | 1.17073 | -0.43991