## Sheet1
20004.453 | 0.29923 | -0.01109
15829.126 | 0.30802 | 0.00412
12516.703 | 0.31738 | 0.01501
9909.4424 | 0.32424 | 0.02231
7835.48 | 0.33238 | 0.02965
6217.2461 | 0.34063 | 0.03687
4905.291 | 0.3497 | 0.04157
3881.2737 | 0.3564 | 0.04447
3070.9827 | 0.36567 | 0.0489
2430.7778 | 0.37532 | 0.05251
1923.1537 | 0.38259 | 0.05564
1522.4358 | 0.39232 | 0.05865
1203.8446 | 0.4006 | 0.06179
952.86591 | 0.41014 | 0.064
754.27557 | 0.42013 | 0.06776
596.71857 | 0.42973 | 0.07193
471.96338 | 0.44084 | 0.07535
373.20856 | 0.44962 | 0.07906
295.47278 | 0.46164 | 0.08407
233.87738 | 0.47223 | 0.08781
185.05922 | 0.48531 | 0.09429
146.35823 | 0.49827 | 0.09927
115.77804 | 0.51256 | 0.10628
91.6721 | 0.52691 | 0.11407
72.51701 | 0.54256 | 0.12109
57.36816 | 0.56105 | 0.13286
45.3629 | 0.58047 | 0.14311
35.93134 | 0.60137 | 0.1551
28.40909 | 0.62878 | 0.16735
22.48202 | 0.66124 | 0.17549
17.79613 | 0.69541 | 0.1826
14.06813 | 0.73531 | 0.18557
11.1448 | 0.76975 | 0.1775
8.81772 | 0.80541 | 0.16757
6.97545 | 0.83226 | 0.15524
5.5173 | 0.85239 | 0.13693
4.36941 | 0.87418 | 0.11785
3.45686 | 0.89321 | 0.10395
2.73547 | 0.90697 | 0.09737
2.16054 | 0.91323 | 0.09065
1.70952 | 0.91457 | 0.08249
1.35352 | 0.91526 | 0.07382
1.07079 | 0.92043 | 0.06031
0.84734 | 0.93156 | 0.04996
0.67072 | 0.94839 | 0.04621
0.53067 | 0.9701 | 0.05363
0.41976 | 0.98646 | 0.07585
0.33183 | 0.98591 | 0.10756
0.26261 | 0.96628 | 0.13455
0.20791 | 0.93355 | 0.14197
0.16452 | 0.90323 | 0.12222
0.13007 | 0.89642 | 0.07667
0.10309 | 0.9356 | 0.02254
0.08153 | 1.03461 | -0.00924
0.06443 | 1.16721 | 0.0142
0.05102 | 1.3284 | 0.14855
0.04042 | 1.40651 | 0.40005
0.03192 | 1.3188 | 0.70191
0.02528 | 1.0291 | 0.92239
0.01999 | 0.59983 | 0.89803