## Sheet1
20004.453 | 0.29957 | -0.01756
15829.126 | 0.30732 | -0.00231
12516.703 | 0.31467 | 0.01004
9909.4424 | 0.32373 | 0.01918
7835.48 | 0.33171 | 0.02635
6217.2461 | 0.33939 | 0.03226
4905.291 | 0.34835 | 0.03954
3881.2737 | 0.35602 | 0.04367
3070.9827 | 0.36287 | 0.04626
2430.7778 | 0.37203 | 0.05049
1923.1537 | 0.3804 | 0.05448
1522.4358 | 0.38826 | 0.05693
1203.8446 | 0.39874 | 0.05952
952.86591 | 0.40519 | 0.0631
754.27557 | 0.41615 | 0.06646
596.71857 | 0.4259 | 0.07024
471.96338 | 0.43645 | 0.07364
373.20856 | 0.44619 | 0.07712
295.47278 | 0.45807 | 0.0824
233.87738 | 0.47017 | 0.08656
185.05922 | 0.48152 | 0.09208
146.35823 | 0.49343 | 0.0987
115.77804 | 0.50582 | 0.10501
91.6721 | 0.51992 | 0.11233
72.51701 | 0.5339 | 0.12167
57.36816 | 0.55169 | 0.13231
45.3629 | 0.57077 | 0.14342
35.93134 | 0.58991 | 0.15746
28.40909 | 0.61517 | 0.17188
22.48202 | 0.64682 | 0.18715
17.79613 | 0.68176 | 0.19771
14.06813 | 0.72044 | 0.20869
11.1448 | 0.76195 | 0.20896
8.81772 | 0.80449 | 0.20456
6.97545 | 0.84251 | 0.19093
5.5173 | 0.87517 | 0.17702
4.36941 | 0.90587 | 0.15516
3.45686 | 0.93041 | 0.14136
2.73547 | 0.94594 | 0.12746
2.16054 | 0.95663 | 0.11109
1.70952 | 0.96367 | 0.09716
1.35352 | 0.97234 | 0.08354
1.07079 | 0.98244 | 0.07252
0.84734 | 0.99526 | 0.06628
0.67072 | 1.00727 | 0.06821
0.53067 | 1.01599 | 0.07848
0.41976 | 1.01612 | 0.09007
0.33183 | 1.01117 | 0.09943
0.26261 | 1.00557 | 0.10213
0.20791 | 1.0064 | 0.09967
0.16452 | 1.01716 | 0.09863
0.13007 | 1.03844 | 0.10274
0.10309 | 1.06827 | 0.11774
0.08153 | 1.10456 | 0.14904
0.06443 | 1.13691 | 0.19712
0.05102 | 1.15766 | 0.26182
0.04042 | 1.16085 | 0.32265
0.03192 | 1.16001 | 0.36594
0.02528 | 1.17223 | 0.38986
0.01999 | 1.21062 | 0.40437