## Sheet1
20004.453 | 0.29594 | -0.01592
15829.126 | 0.30385 | -0.00235
12516.703 | 0.31137 | 0.01023
9909.4424 | 0.31924 | 0.01878
7835.48 | 0.32467 | 0.02795
6217.2461 | 0.33482 | 0.03348
4905.291 | 0.34332 | 0.03883
3881.2737 | 0.34974 | 0.04218
3070.9827 | 0.35972 | 0.04593
2430.7778 | 0.36637 | 0.05178
1923.1537 | 0.37492 | 0.0534
1522.4358 | 0.384 | 0.05628
1203.8446 | 0.39348 | 0.05989
952.86591 | 0.40253 | 0.06378
754.27557 | 0.41174 | 0.06603
596.71857 | 0.42244 | 0.07079
471.96338 | 0.43208 | 0.07535
373.20856 | 0.44364 | 0.07884
295.47278 | 0.45388 | 0.08233
233.87738 | 0.46509 | 0.08785
185.05922 | 0.47637 | 0.09297
146.35823 | 0.4898 | 0.09952
115.77804 | 0.50219 | 0.10565
91.6721 | 0.51623 | 0.11227
72.51701 | 0.53067 | 0.12284
57.36816 | 0.54731 | 0.13138
45.3629 | 0.5671 | 0.14485
35.93134 | 0.59056 | 0.15764
28.40909 | 0.61604 | 0.17304
22.48202 | 0.64506 | 0.18746
17.79613 | 0.68119 | 0.19696
14.06813 | 0.72037 | 0.20251
11.1448 | 0.76245 | 0.20358
8.81772 | 0.80074 | 0.19455
6.97545 | 0.83645 | 0.18005
5.5173 | 0.87092 | 0.1671
4.36941 | 0.89228 | 0.15012
3.45686 | 0.91179 | 0.13056
2.73547 | 0.92666 | 0.1127
2.16054 | 0.94204 | 0.09609
1.70952 | 0.95646 | 0.08614
1.35352 | 0.96677 | 0.08242
1.07079 | 0.97065 | 0.08119
0.84734 | 0.97031 | 0.08073
0.67072 | 0.96951 | 0.07815
0.53067 | 0.96992 | 0.0718
0.41976 | 0.97573 | 0.06549
0.33183 | 0.98845 | 0.06208
0.26261 | 1.00715 | 0.06662
0.20791 | 1.02795 | 0.08274
0.16452 | 1.04357 | 0.11075
0.13007 | 1.04896 | 0.14557
0.10309 | 1.0439 | 0.17738
0.08153 | 1.03736 | 0.19848
0.06443 | 1.03988 | 0.21454
0.05102 | 1.05781 | 0.22349
0.04042 | 1.09318 | 0.23578
0.03192 | 1.14963 | 0.25681
0.02528 | 1.22783 | 0.29592
0.01999 | 1.31674 | 0.36852