## Sheet1
20004.453 | 0.29408 | -0.01867
15829.126 | 0.30236 | -0.00408
12516.703 | 0.31114 | 0.00919
9909.4424 | 0.31659 | 0.01957
7835.48 | 0.32623 | 0.02609
6217.2461 | 0.33254 | 0.03208
4905.291 | 0.34028 | 0.03746
3881.2737 | 0.34802 | 0.04312
3070.9827 | 0.357 | 0.04639
2430.7778 | 0.36557 | 0.05151
1923.1537 | 0.37204 | 0.05407
1522.4358 | 0.38195 | 0.05623
1203.8446 | 0.39111 | 0.06037
952.86591 | 0.39957 | 0.06345
754.27557 | 0.40914 | 0.06634
596.71857 | 0.41809 | 0.06993
471.96338 | 0.42998 | 0.07293
373.20856 | 0.43981 | 0.07876
295.47278 | 0.45146 | 0.08254
233.87738 | 0.46168 | 0.08745
185.05922 | 0.47472 | 0.09181
146.35823 | 0.48685 | 0.09774
115.77804 | 0.50173 | 0.10575
91.6721 | 0.51561 | 0.11223
72.51701 | 0.52886 | 0.12098
57.36816 | 0.5462 | 0.13214
45.3629 | 0.5656 | 0.14324
35.93134 | 0.58873 | 0.15802
28.40909 | 0.61451 | 0.17155
22.48202 | 0.64751 | 0.18307
17.79613 | 0.68144 | 0.19235
14.06813 | 0.71895 | 0.19482
11.1448 | 0.76003 | 0.19296
8.81772 | 0.79637 | 0.18464
6.97545 | 0.82947 | 0.16972
5.5173 | 0.86106 | 0.15308
4.36941 | 0.88118 | 0.13946
3.45686 | 0.89738 | 0.12162
2.73547 | 0.90978 | 0.10406
2.16054 | 0.92185 | 0.08881
1.70952 | 0.93399 | 0.07699
1.35352 | 0.94487 | 0.07257
1.07079 | 0.95221 | 0.07361
0.84734 | 0.95434 | 0.07584
0.67072 | 0.95335 | 0.07688
0.53067 | 0.9504 | 0.07364
0.41976 | 0.95212 | 0.06904
0.33183 | 0.95982 | 0.06416
0.26261 | 0.97567 | 0.06432
0.20791 | 0.99617 | 0.07378
0.16452 | 1.0175 | 0.09567
0.13007 | 1.03216 | 0.12956
0.10309 | 1.03457 | 0.16733
0.08153 | 1.0289 | 0.19876
0.06443 | 1.02828 | 0.22293
0.05102 | 1.0351 | 0.23379
0.04042 | 1.06102 | 0.24461
0.03192 | 1.10526 | 0.26072
0.02528 | 1.17206 | 0.28555
0.01999 | 1.26116 | 0.33394