## Sheet1
20004.453 | 0.29423 | -0.01745
15829.126 | 0.30137 | -0.00294
12516.703 | 0.30894 | 0.00915
9909.4424 | 0.31752 | 0.01723
7835.48 | 0.32525 | 0.02604
6217.2461 | 0.33394 | 0.03295
4905.291 | 0.34032 | 0.03877
3881.2737 | 0.34895 | 0.0412
3070.9827 | 0.35549 | 0.04638
2430.7778 | 0.36506 | 0.05045
1923.1537 | 0.37325 | 0.05307
1522.4358 | 0.38183 | 0.056
1203.8446 | 0.39043 | 0.06022
952.86591 | 0.39952 | 0.06204
754.27557 | 0.4092 | 0.06621
596.71857 | 0.41951 | 0.07029
471.96338 | 0.43066 | 0.07435
373.20856 | 0.438 | 0.07846
295.47278 | 0.45202 | 0.08182
233.87738 | 0.46293 | 0.0861
185.05922 | 0.47506 | 0.09237
146.35823 | 0.48564 | 0.09714
115.77804 | 0.49925 | 0.10453
91.6721 | 0.51508 | 0.11164
72.51701 | 0.53027 | 0.12125
57.36816 | 0.54474 | 0.13155
45.3629 | 0.56436 | 0.14367
35.93134 | 0.58808 | 0.15659
28.40909 | 0.61543 | 0.16999
22.48202 | 0.64595 | 0.18301
17.79613 | 0.68194 | 0.19091
14.06813 | 0.71924 | 0.19381
11.1448 | 0.75836 | 0.18966
8.81772 | 0.79663 | 0.18338
6.97545 | 0.82853 | 0.16677
5.5173 | 0.85574 | 0.14854
4.36941 | 0.88208 | 0.13357
3.45686 | 0.89724 | 0.1202
2.73547 | 0.9087 | 0.10564
2.16054 | 0.91674 | 0.09114
1.70952 | 0.92419 | 0.07775
1.35352 | 0.93371 | 0.06816
1.07079 | 0.94503 | 0.06271
0.84734 | 0.95625 | 0.06332
0.67072 | 0.96307 | 0.06896
0.53067 | 0.96346 | 0.07809
0.41976 | 0.95858 | 0.08347
0.33183 | 0.95434 | 0.08439
0.26261 | 0.95634 | 0.08156
0.20791 | 0.96589 | 0.07932
0.16452 | 0.98479 | 0.08285
0.13007 | 1.0106 | 0.09649
0.10309 | 1.03942 | 0.12512
0.08153 | 1.06181 | 0.16876
0.06443 | 1.07645 | 0.21791
0.05102 | 1.07342 | 0.26477
0.04042 | 1.07148 | 0.29491
0.03192 | 1.08554 | 0.31318
0.02528 | 1.12014 | 0.32801
0.01999 | 1.17671 | 0.34359