## Sheet1
20004.453 | 0.29528 | -0.01745
15829.126 | 0.30272 | -0.0019
12516.703 | 0.31122 | 0.00856
9909.4424 | 0.31792 | 0.0195
7835.48 | 0.32448 | 0.02653
6217.2461 | 0.33449 | 0.0321
4905.291 | 0.34108 | 0.03703
3881.2737 | 0.35071 | 0.0425
3070.9827 | 0.35737 | 0.0467
2430.7778 | 0.3662 | 0.05017
1923.1537 | 0.37337 | 0.05411
1522.4358 | 0.38324 | 0.05776
1203.8446 | 0.39082 | 0.06041
952.86591 | 0.40086 | 0.06307
754.27557 | 0.41023 | 0.06542
596.71857 | 0.42008 | 0.06946
471.96338 | 0.43073 | 0.07446
373.20856 | 0.4416 | 0.07732
295.47278 | 0.45194 | 0.08253
233.87738 | 0.46286 | 0.0872
185.05922 | 0.47625 | 0.09201
146.35823 | 0.48804 | 0.09834
115.77804 | 0.50175 | 0.1043
91.6721 | 0.51523 | 0.11251
72.51701 | 0.52904 | 0.12144
57.36816 | 0.54777 | 0.13139
45.3629 | 0.56716 | 0.14433
35.93134 | 0.5885 | 0.15652
28.40909 | 0.61462 | 0.1722
22.48202 | 0.64457 | 0.18361
17.79613 | 0.68134 | 0.19318
14.06813 | 0.7203 | 0.19653
11.1448 | 0.75872 | 0.19432
8.81772 | 0.79858 | 0.18438
6.97545 | 0.8341 | 0.17129
5.5173 | 0.85833 | 0.15628
4.36941 | 0.88255 | 0.13776
3.45686 | 0.89945 | 0.11922
2.73547 | 0.91594 | 0.10234
2.16054 | 0.92977 | 0.09113
1.70952 | 0.93953 | 0.08575
1.35352 | 0.94362 | 0.08146
1.07079 | 0.94378 | 0.07651
0.84734 | 0.94471 | 0.06993
0.67072 | 0.94807 | 0.0636
0.53067 | 0.95632 | 0.05721
0.41976 | 0.97033 | 0.05571
0.33183 | 0.98723 | 0.06263
0.26261 | 1.00153 | 0.08106
0.20791 | 1.00817 | 0.10627
0.16452 | 1.00489 | 0.13097
0.13007 | 0.99665 | 0.14829
0.10309 | 0.99441 | 0.15651
0.08153 | 1.00382 | 0.16228
0.06443 | 1.02632 | 0.17423
0.05102 | 1.06115 | 0.18828
0.04042 | 1.11504 | 0.21552
0.03192 | 1.18075 | 0.26773
0.02528 | 1.23976 | 0.34708
0.01999 | 1.27598 | 0.43995