## Sheet1
20004.453 | 0.29708 | -0.01626
15829.126 | 0.30548 | -0.00156
12516.703 | 0.31188 | 0.01017
9909.4424 | 0.32116 | 0.01947
7835.48 | 0.32933 | 0.02532
6217.2461 | 0.33701 | 0.03429
4905.291 | 0.34425 | 0.03795
3881.2737 | 0.35047 | 0.04382
3070.9827 | 0.35969 | 0.04723
2430.7778 | 0.36688 | 0.05074
1923.1537 | 0.3761 | 0.05446
1522.4358 | 0.38648 | 0.05828
1203.8446 | 0.39362 | 0.0589
952.86591 | 0.40471 | 0.06418
754.27557 | 0.41282 | 0.06888
596.71857 | 0.42404 | 0.07076
471.96338 | 0.43366 | 0.07639
373.20856 | 0.44359 | 0.07873
295.47278 | 0.4549 | 0.08295
233.87738 | 0.46655 | 0.08826
185.05922 | 0.47882 | 0.09264
146.35823 | 0.49141 | 0.10024
115.77804 | 0.50515 | 0.10743
91.6721 | 0.51982 | 0.11402
72.51701 | 0.53484 | 0.12435
57.36816 | 0.5506 | 0.13243
45.3629 | 0.57128 | 0.14727
35.93134 | 0.59262 | 0.16029
28.40909 | 0.62089 | 0.17424
22.48202 | 0.65019 | 0.19045
17.79613 | 0.6868 | 0.20184
14.06813 | 0.72836 | 0.20798
11.1448 | 0.76915 | 0.20639
8.81772 | 0.80942 | 0.2003
6.97545 | 0.84792 | 0.18662
5.5173 | 0.88048 | 0.1717
4.36941 | 0.90758 | 0.15374
3.45686 | 0.92772 | 0.13533
2.73547 | 0.94436 | 0.11795
2.16054 | 0.95715 | 0.10335
1.70952 | 0.96759 | 0.09265
1.35352 | 0.97445 | 0.08401
1.07079 | 0.98163 | 0.07699
0.84734 | 0.98858 | 0.07321
0.67072 | 0.99448 | 0.07263
0.53067 | 0.99943 | 0.07419
0.41976 | 1.00388 | 0.07693
0.33183 | 1.00989 | 0.08052
0.26261 | 1.01661 | 0.08821
0.20791 | 1.02366 | 0.09815
0.16452 | 1.03245 | 0.1109
0.13007 | 1.04419 | 0.12584
0.10309 | 1.06069 | 0.14535
0.08153 | 1.07995 | 0.17547
0.06443 | 1.09898 | 0.21222
0.05102 | 1.11241 | 0.25047
0.04042 | 1.1318 | 0.28422
0.03192 | 1.16331 | 0.31959
0.02528 | 1.2038 | 0.36012
0.01999 | 1.2518 | 0.40353