## Sheet1
20004.453 | 0.29751 | -0.01608
15829.126 | 0.30496 | -0.00227
12516.703 | 0.31305 | 0.01035
9909.4424 | 0.32042 | 0.01921
7835.48 | 0.3291 | 0.02754
6217.2461 | 0.33653 | 0.03311
4905.291 | 0.34452 | 0.0386
3881.2737 | 0.35042 | 0.04284
3070.9827 | 0.36011 | 0.04642
2430.7778 | 0.36924 | 0.05142
1923.1537 | 0.37658 | 0.05467
1522.4358 | 0.38507 | 0.05656
1203.8446 | 0.39305 | 0.06095
952.86591 | 0.40446 | 0.06427
754.27557 | 0.41221 | 0.06877
596.71857 | 0.42221 | 0.07084
471.96338 | 0.4327 | 0.07458
373.20856 | 0.44288 | 0.07769
295.47278 | 0.45481 | 0.08346
233.87738 | 0.46661 | 0.08858
185.05922 | 0.47872 | 0.0932
146.35823 | 0.49262 | 0.10053
115.77804 | 0.50479 | 0.1064
91.6721 | 0.5178 | 0.11453
72.51701 | 0.53363 | 0.12369
57.36816 | 0.55031 | 0.13341
45.3629 | 0.57007 | 0.14493
35.93134 | 0.59211 | 0.15955
28.40909 | 0.61767 | 0.17533
22.48202 | 0.64961 | 0.18981
17.79613 | 0.68569 | 0.19931
14.06813 | 0.7248 | 0.20656
11.1448 | 0.76763 | 0.20738
8.81772 | 0.80887 | 0.19973
6.97545 | 0.84744 | 0.18864
5.5173 | 0.88049 | 0.17112
4.36941 | 0.90531 | 0.15407
3.45686 | 0.9268 | 0.1345
2.73547 | 0.94423 | 0.11936
2.16054 | 0.95678 | 0.10539
1.70952 | 0.96565 | 0.09272
1.35352 | 0.97476 | 0.08346
1.07079 | 0.98218 | 0.07819
0.84734 | 0.9882 | 0.07478
0.67072 | 0.99275 | 0.07307
0.53067 | 0.99799 | 0.07271
0.41976 | 1.00354 | 0.07501
0.33183 | 1.01026 | 0.07986
0.26261 | 1.01689 | 0.08751
0.20791 | 1.0252 | 0.09654
0.16452 | 1.03633 | 0.11017
0.13007 | 1.04936 | 0.13043
0.10309 | 1.06002 | 0.15582
0.08153 | 1.06917 | 0.18295
0.06443 | 1.08266 | 0.21148
0.05102 | 1.10459 | 0.23762
0.04042 | 1.1332 | 0.27183
0.03192 | 1.16753 | 0.31074
0.02528 | 1.21199 | 0.34764
0.01999 | 1.27586 | 0.39278