## Sheet1
20004.453 | 0.29721 | -0.01638
15829.126 | 0.3042 | -0.00187
12516.703 | 0.3141 | 0.01212
9909.4424 | 0.32111 | 0.01969
7835.48 | 0.32838 | 0.02782
6217.2461 | 0.33709 | 0.03358
4905.291 | 0.34413 | 0.03948
3881.2737 | 0.352 | 0.04259
3070.9827 | 0.35851 | 0.04738
2430.7778 | 0.36848 | 0.05151
1923.1537 | 0.37711 | 0.05385
1522.4358 | 0.38542 | 0.05829
1203.8446 | 0.39429 | 0.06081
952.86591 | 0.40236 | 0.06365
754.27557 | 0.41227 | 0.06636
596.71857 | 0.42119 | 0.07112
471.96338 | 0.4337 | 0.07554
373.20856 | 0.44284 | 0.07818
295.47278 | 0.45413 | 0.08394
233.87738 | 0.46547 | 0.08916
185.05922 | 0.47696 | 0.0929
146.35823 | 0.49073 | 0.1018
115.77804 | 0.5055 | 0.10747
91.6721 | 0.5209 | 0.11359
72.51701 | 0.53471 | 0.12324
57.36816 | 0.55378 | 0.13376
45.3629 | 0.57226 | 0.14687
35.93134 | 0.59413 | 0.15918
28.40909 | 0.62174 | 0.17536
22.48202 | 0.65114 | 0.18832
17.79613 | 0.68618 | 0.19999
14.06813 | 0.72837 | 0.20765
11.1448 | 0.77103 | 0.20718
8.81772 | 0.81157 | 0.19946
6.97545 | 0.84681 | 0.18648
5.5173 | 0.88212 | 0.17156
4.36941 | 0.90659 | 0.15195
3.45686 | 0.92864 | 0.13346
2.73547 | 0.94572 | 0.11828
2.16054 | 0.95779 | 0.10395
1.70952 | 0.96753 | 0.09182
1.35352 | 0.97587 | 0.08344
1.07079 | 0.98369 | 0.07885
0.84734 | 0.98862 | 0.07485
0.67072 | 0.99339 | 0.07273
0.53067 | 0.99871 | 0.07243
0.41976 | 1.00455 | 0.07523
0.33183 | 1.011 | 0.08048
0.26261 | 1.01729 | 0.0873
0.20791 | 1.02636 | 0.09651
0.16452 | 1.03848 | 0.11116
0.13007 | 1.04962 | 0.13167
0.10309 | 1.05883 | 0.15655
0.08153 | 1.06838 | 0.18156
0.06443 | 1.08247 | 0.20882
0.05102 | 1.10613 | 0.23617
0.04042 | 1.13466 | 0.27109
0.03192 | 1.16928 | 0.30806
0.02528 | 1.21714 | 0.34557
0.01999 | 1.28296 | 0.39465