## Sheet1
20004.453 | 0.29533 | -0.01543
15829.126 | 0.30597 | -0.00051
12516.703 | 0.31158 | 0.01043
9909.4424 | 0.32062 | 0.01931
7835.48 | 0.32799 | 0.02613
6217.2461 | 0.33551 | 0.03345
4905.291 | 0.3436 | 0.03738
3881.2737 | 0.35073 | 0.04275
3070.9827 | 0.35819 | 0.04585
2430.7778 | 0.3678 | 0.0493
1923.1537 | 0.37595 | 0.05412
1522.4358 | 0.38378 | 0.05702
1203.8446 | 0.39355 | 0.05996
952.86591 | 0.40341 | 0.06395
754.27557 | 0.41123 | 0.06637
596.71857 | 0.42151 | 0.07215
471.96338 | 0.43246 | 0.07402
373.20856 | 0.44339 | 0.07928
295.47278 | 0.45491 | 0.08382
233.87738 | 0.46822 | 0.08883
185.05922 | 0.4784 | 0.09375
146.35823 | 0.49105 | 0.09943
115.77804 | 0.5064 | 0.10646
91.6721 | 0.51967 | 0.11373
72.51701 | 0.53647 | 0.12413
57.36816 | 0.55275 | 0.13496
45.3629 | 0.57169 | 0.14695
35.93134 | 0.59422 | 0.16048
28.40909 | 0.61949 | 0.17393
22.48202 | 0.65143 | 0.18692
17.79613 | 0.68774 | 0.19817
14.06813 | 0.72778 | 0.20351
11.1448 | 0.76954 | 0.20091
8.81772 | 0.80814 | 0.19373
6.97545 | 0.84611 | 0.17884
5.5173 | 0.87478 | 0.16172
4.36941 | 0.89978 | 0.14539
3.45686 | 0.91926 | 0.1295
2.73547 | 0.93351 | 0.1117
2.16054 | 0.94655 | 0.09857
1.70952 | 0.95524 | 0.08824
1.35352 | 0.96273 | 0.07949
1.07079 | 0.96936 | 0.07379
0.84734 | 0.97626 | 0.07022
0.67072 | 0.98178 | 0.06961
0.53067 | 0.98667 | 0.07133
0.41976 | 0.99092 | 0.07472
0.33183 | 0.99603 | 0.07906
0.26261 | 1.00224 | 0.08566
0.20791 | 1.01025 | 0.09633
0.16452 | 1.01833 | 0.10885
0.13007 | 1.02902 | 0.12352
0.10309 | 1.04466 | 0.14238
0.08153 | 1.06475 | 0.16963
0.06443 | 1.08496 | 0.20529
0.05102 | 1.09985 | 0.24514
0.04042 | 1.11808 | 0.28044
0.03192 | 1.14519 | 0.31542
0.02528 | 1.18752 | 0.35507
0.01999 | 1.23412 | 0.39849