## Sheet1
20004.453 | 0.29669 | -0.01704
15829.126 | 0.30552 | -0.00323
12516.703 | 0.31196 | 0.01006
9909.4424 | 0.32115 | 0.01938
7835.48 | 0.32772 | 0.02659
6217.2461 | 0.33617 | 0.03196
4905.291 | 0.3427 | 0.03837
3881.2737 | 0.35155 | 0.04228
3070.9827 | 0.3594 | 0.04517
2430.7778 | 0.36695 | 0.05092
1923.1537 | 0.37501 | 0.0537
1522.4358 | 0.38428 | 0.05601
1203.8446 | 0.39168 | 0.06176
952.86591 | 0.40191 | 0.06481
754.27557 | 0.41049 | 0.06751
596.71857 | 0.42167 | 0.07029
471.96338 | 0.43128 | 0.07596
373.20856 | 0.44417 | 0.08044
295.47278 | 0.45254 | 0.08328
233.87738 | 0.46541 | 0.08905
185.05922 | 0.47734 | 0.09452
146.35823 | 0.48907 | 0.1005
115.77804 | 0.50436 | 0.10579
91.6721 | 0.51799 | 0.11481
72.51701 | 0.53471 | 0.12423
57.36816 | 0.55172 | 0.133
45.3629 | 0.57165 | 0.14773
35.93134 | 0.59406 | 0.16182
28.40909 | 0.61994 | 0.17308
22.48202 | 0.65279 | 0.18545
17.79613 | 0.68895 | 0.19587
14.06813 | 0.72905 | 0.19921
11.1448 | 0.76824 | 0.19434
8.81772 | 0.80679 | 0.18614
6.97545 | 0.84109 | 0.173
5.5173 | 0.86847 | 0.15561
4.36941 | 0.89131 | 0.14021
3.45686 | 0.90988 | 0.12128
2.73547 | 0.92288 | 0.10571
2.16054 | 0.93416 | 0.09366
1.70952 | 0.9423 | 0.08358
1.35352 | 0.94956 | 0.07576
1.07079 | 0.95688 | 0.07087
0.84734 | 0.96178 | 0.0687
0.67072 | 0.96698 | 0.06837
0.53067 | 0.97058 | 0.06874
0.41976 | 0.97602 | 0.07195
0.33183 | 0.98287 | 0.07613
0.26261 | 0.98902 | 0.08368
0.20791 | 0.99514 | 0.09383
0.16452 | 1.00512 | 0.10529
0.13007 | 1.01849 | 0.12167
0.10309 | 1.03346 | 0.14608
0.08153 | 1.04562 | 0.17528
0.06443 | 1.05852 | 0.20812
0.05102 | 1.07419 | 0.23467
0.04042 | 1.10075 | 0.26515
0.03192 | 1.13466 | 0.30264
0.02528 | 1.17381 | 0.34183
0.01999 | 1.22565 | 0.38014