## Sheet1
20004.453 | 0.29578 | -0.01776
15829.126 | 0.30295 | -0.00169
12516.703 | 0.31224 | 0.00905
9909.4424 | 0.32028 | 0.01851
7835.48 | 0.32768 | 0.02642
6217.2461 | 0.33563 | 0.03221
4905.291 | 0.344 | 0.03824
3881.2737 | 0.35053 | 0.0424
3070.9827 | 0.35836 | 0.04692
2430.7778 | 0.36745 | 0.0518
1923.1537 | 0.37447 | 0.0527
1522.4358 | 0.38455 | 0.05697
1203.8446 | 0.39388 | 0.06049
952.86591 | 0.40121 | 0.06351
754.27557 | 0.40996 | 0.067
596.71857 | 0.41946 | 0.07071
471.96338 | 0.43166 | 0.07623
373.20856 | 0.44202 | 0.0808
295.47278 | 0.45298 | 0.08208
233.87738 | 0.46555 | 0.0882
185.05922 | 0.47707 | 0.09405
146.35823 | 0.49088 | 0.09962
115.77804 | 0.50338 | 0.10692
91.6721 | 0.51876 | 0.11481
72.51701 | 0.5344 | 0.12567
57.36816 | 0.55037 | 0.13452
45.3629 | 0.57086 | 0.14693
35.93134 | 0.59403 | 0.15839
28.40909 | 0.61974 | 0.17342
22.48202 | 0.65169 | 0.18611
17.79613 | 0.68765 | 0.19363
14.06813 | 0.7297 | 0.19813
11.1448 | 0.76706 | 0.19417
8.81772 | 0.80474 | 0.18235
6.97545 | 0.83642 | 0.16956
5.5173 | 0.86543 | 0.15107
4.36941 | 0.88643 | 0.13463
3.45686 | 0.9038 | 0.11722
2.73547 | 0.91789 | 0.10382
2.16054 | 0.92786 | 0.09053
1.70952 | 0.93543 | 0.08107
1.35352 | 0.94239 | 0.07413
1.07079 | 0.94859 | 0.06971
0.84734 | 0.95376 | 0.06713
0.67072 | 0.95774 | 0.06712
0.53067 | 0.96307 | 0.06687
0.41976 | 0.96862 | 0.06988
0.33183 | 0.9744 | 0.07551
0.26261 | 0.98043 | 0.08308
0.20791 | 0.98832 | 0.09165
0.16452 | 0.99888 | 0.10461
0.13007 | 1.01171 | 0.12409
0.10309 | 1.02154 | 0.14788
0.08153 | 1.03072 | 0.17329
0.06443 | 1.04415 | 0.20078
0.05102 | 1.0659 | 0.22578
0.04042 | 1.09417 | 0.25902
0.03192 | 1.12658 | 0.29611
0.02528 | 1.16849 | 0.33177
0.01999 | 1.22865 | 0.37403