## Sheet1
20004.453 | 0.29584 | -0.01752
15829.126 | 0.30519 | -0.00163
12516.703 | 0.31172 | 0.0093
9909.4424 | 0.32144 | 0.01882
7835.48 | 0.32733 | 0.02689
6217.2461 | 0.33571 | 0.0332
4905.291 | 0.34287 | 0.03738
3881.2737 | 0.3511 | 0.04294
3070.9827 | 0.36053 | 0.04791
2430.7778 | 0.36852 | 0.05081
1923.1537 | 0.37511 | 0.05387
1522.4358 | 0.38495 | 0.05783
1203.8446 | 0.39345 | 0.05972
952.86591 | 0.40136 | 0.06541
754.27557 | 0.41131 | 0.06748
596.71857 | 0.42303 | 0.0717
471.96338 | 0.4327 | 0.07547
373.20856 | 0.44266 | 0.07981
295.47278 | 0.45491 | 0.08388
233.87738 | 0.46686 | 0.08923
185.05922 | 0.47797 | 0.09371
146.35823 | 0.48962 | 0.09992
115.77804 | 0.50376 | 0.10811
91.6721 | 0.51789 | 0.11384
72.51701 | 0.53381 | 0.12348
57.36816 | 0.55125 | 0.13453
45.3629 | 0.57162 | 0.14704
35.93134 | 0.5927 | 0.15878
28.40909 | 0.62049 | 0.17371
22.48202 | 0.65141 | 0.18693
17.79613 | 0.68922 | 0.19415
14.06813 | 0.72769 | 0.19655
11.1448 | 0.76714 | 0.19439
8.81772 | 0.80573 | 0.18513
6.97545 | 0.83962 | 0.16962
5.5173 | 0.8656 | 0.1529
4.36941 | 0.88903 | 0.13531
3.45686 | 0.90656 | 0.11898
2.73547 | 0.92016 | 0.10441
2.16054 | 0.92879 | 0.09188
1.70952 | 0.93818 | 0.0816
1.35352 | 0.94489 | 0.07486
1.07079 | 0.95107 | 0.0698
0.84734 | 0.95571 | 0.06684
0.67072 | 0.96034 | 0.06627
0.53067 | 0.96623 | 0.06683
0.41976 | 0.9712 | 0.0702
0.33183 | 0.97669 | 0.07521
0.26261 | 0.9836 | 0.08189
0.20791 | 0.99343 | 0.09267
0.16452 | 1.00247 | 0.10821
0.13007 | 1.01126 | 0.12806
0.10309 | 1.01814 | 0.14829
0.08153 | 1.02975 | 0.16924
0.06443 | 1.04709 | 0.19405
0.05102 | 1.07094 | 0.22343
0.04042 | 1.09725 | 0.25666
0.03192 | 1.13373 | 0.29032
0.02528 | 1.18527 | 0.33062
0.01999 | 1.24666 | 0.38965