## Sheet1
20004.453 | 0.29583 | -0.01891
15829.126 | 0.30554 | -0.00279
12516.703 | 0.31199 | 0.00869
9909.4424 | 0.31966 | 0.01811
7835.48 | 0.32593 | 0.0268
6217.2461 | 0.33451 | 0.03277
4905.291 | 0.34256 | 0.03748
3881.2737 | 0.35013 | 0.0422
3070.9827 | 0.35827 | 0.04645
2430.7778 | 0.36685 | 0.05099
1923.1537 | 0.37473 | 0.05376
1522.4358 | 0.38332 | 0.05744
1203.8446 | 0.39277 | 0.06083
952.86591 | 0.40198 | 0.06432
754.27557 | 0.41042 | 0.06646
596.71857 | 0.41935 | 0.07205
471.96338 | 0.43204 | 0.075
373.20856 | 0.4422 | 0.08082
295.47278 | 0.45265 | 0.08437
233.87738 | 0.46566 | 0.08859
185.05922 | 0.47876 | 0.09713
146.35823 | 0.49221 | 0.1012
115.77804 | 0.50408 | 0.10801
91.6721 | 0.51873 | 0.11568
72.51701 | 0.53423 | 0.12549
57.36816 | 0.55193 | 0.1348
45.3629 | 0.57027 | 0.14628
35.93134 | 0.59422 | 0.15904
28.40909 | 0.62363 | 0.17259
22.48202 | 0.65356 | 0.18473
17.79613 | 0.69046 | 0.19197
14.06813 | 0.72863 | 0.19487
11.1448 | 0.76937 | 0.18938
8.81772 | 0.80525 | 0.17835
6.97545 | 0.83747 | 0.16592
5.5173 | 0.86224 | 0.14743
4.36941 | 0.88453 | 0.13087
3.45686 | 0.8995 | 0.11348
2.73547 | 0.91225 | 0.09895
2.16054 | 0.9231 | 0.08832
1.70952 | 0.93002 | 0.07903
1.35352 | 0.9366 | 0.07225
1.07079 | 0.94291 | 0.06671
0.84734 | 0.94837 | 0.06539
0.67072 | 0.9531 | 0.06532
0.53067 | 0.9567 | 0.0665
0.41976 | 0.96177 | 0.0683
0.33183 | 0.96754 | 0.07397
0.26261 | 0.97418 | 0.08196
0.20791 | 0.98035 | 0.09113
0.16452 | 0.98933 | 0.10275
0.13007 | 1.00168 | 0.11815
0.10309 | 1.01662 | 0.14074
0.08153 | 1.02936 | 0.16988
0.06443 | 1.04374 | 0.20182
0.05102 | 1.05768 | 0.22952
0.04042 | 1.08292 | 0.25835
0.03192 | 1.11677 | 0.2949
0.02528 | 1.15444 | 0.33378
0.01999 | 1.20192 | 0.3719