## Sheet1
20004.453 | 0.33012 | 3e-05
15829.126 | 0.3427 | 0.01515
12516.703 | 0.35412 | 0.02545
9909.4424 | 0.36327 | 0.03397
7835.48 | 0.3723 | 0.03939
6217.2461 | 0.38312 | 0.04517
4905.291 | 0.39177 | 0.04928
3881.2737 | 0.40037 | 0.05334
3070.9827 | 0.41147 | 0.0558
2430.7778 | 0.42062 | 0.06
1923.1537 | 0.42967 | 0.06218
1522.4358 | 0.43805 | 0.06578
1203.8446 | 0.44738 | 0.06913
952.86591 | 0.45757 | 0.07317
754.27557 | 0.46881 | 0.07811
596.71857 | 0.48148 | 0.08208
471.96338 | 0.4915 | 0.08761
373.20856 | 0.50445 | 0.09156
295.47278 | 0.51695 | 0.09586
233.87738 | 0.53095 | 0.10256
185.05922 | 0.54627 | 0.10849
146.35823 | 0.56205 | 0.11365
115.77804 | 0.57971 | 0.12071
91.6721 | 0.59485 | 0.12712
72.51701 | 0.61371 | 0.13488
57.36816 | 0.62975 | 0.14292
45.3629 | 0.6471 | 0.15522
35.93134 | 0.66667 | 0.16693
28.40909 | 0.68506 | 0.18116
22.48202 | 0.7063 | 0.202
17.79613 | 0.73173 | 0.22915
14.06813 | 0.76147 | 0.25576
11.1448 | 0.79848 | 0.2885
8.81772 | 0.84406 | 0.32445
6.97545 | 0.91207 | 0.35356
5.5173 | 0.96454 | 0.38089
4.36941 | 1.05367 | 0.40259
3.45686 | 1.1269 | 0.42125
2.73547 | 1.21265 | 0.40951
2.16054 | 1.30144 | 0.39784
1.70952 | 1.36918 | 0.37722
1.35352 | 1.42825 | 0.34314
1.07079 | 1.47689 | 0.30863
0.84734 | 1.5164 | 0.27841
0.67072 | 1.54677 | 0.25102
0.53067 | 1.56937 | 0.2312
0.41976 | 1.59174 | 0.2166
0.33183 | 1.61416 | 0.2121
0.26261 | 1.63485 | 0.21929
0.20791 | 1.65043 | 0.23612
0.16452 | 1.66136 | 0.2567
0.13007 | 1.67401 | 0.27834
0.10309 | 1.69221 | 0.30165
0.08153 | 1.71917 | 0.33178
0.06443 | 1.754 | 0.36976
0.05102 | 1.80075 | 0.4112
0.04042 | 1.86949 | 0.46999
0.03192 | 1.95286 | 0.56695
0.02528 | 2.02351 | 0.70205
0.01999 | 2.06347 | 0.85864