## Sheet1
20004.453 | 0.31746 | -0.00411
15829.126 | 0.32862 | 0.01136
12516.703 | 0.3389 | 0.02117
9909.4424 | 0.34861 | 0.03045
7835.48 | 0.35803 | 0.03723
6217.2461 | 0.3664 | 0.04237
4905.291 | 0.37563 | 0.04715
3881.2737 | 0.38415 | 0.0513
3070.9827 | 0.39381 | 0.05339
2430.7778 | 0.40239 | 0.05666
1923.1537 | 0.41368 | 0.05963
1522.4358 | 0.42124 | 0.06386
1203.8446 | 0.42989 | 0.06616
952.86591 | 0.44077 | 0.07036
754.27557 | 0.44997 | 0.07299
596.71857 | 0.46224 | 0.07621
471.96338 | 0.47204 | 0.08127
373.20856 | 0.48352 | 0.08619
295.47278 | 0.49489 | 0.09013
233.87738 | 0.51031 | 0.09414
185.05922 | 0.5239 | 0.10099
146.35823 | 0.53673 | 0.10595
115.77804 | 0.5523 | 0.11185
91.6721 | 0.56645 | 0.11908
72.51701 | 0.58174 | 0.128
57.36816 | 0.5979 | 0.13623
45.3629 | 0.61435 | 0.14623
35.93134 | 0.63227 | 0.15899
28.40909 | 0.65232 | 0.17729
22.48202 | 0.67472 | 0.1991
17.79613 | 0.7023 | 0.22102
14.06813 | 0.73688 | 0.24873
11.1448 | 0.77947 | 0.2753
8.81772 | 0.82988 | 0.30171
6.97545 | 0.8842 | 0.32217
5.5173 | 0.95559 | 0.33482
4.36941 | 1.01652 | 0.33285
3.45686 | 1.09201 | 0.32242
2.73547 | 1.15241 | 0.30879
2.16054 | 1.20307 | 0.28119
1.70952 | 1.24713 | 0.25039
1.35352 | 1.28192 | 0.22177
1.07079 | 1.30613 | 0.19689
0.84734 | 1.32594 | 0.17443
0.67072 | 1.34238 | 0.15812
0.53067 | 1.3565 | 0.1465
0.41976 | 1.36832 | 0.14222
0.33183 | 1.37715 | 0.1419
0.26261 | 1.38553 | 0.14552
0.20791 | 1.39522 | 0.15191
0.16452 | 1.40916 | 0.16396
0.13007 | 1.42284 | 0.18301
0.10309 | 1.43867 | 0.20506
0.08153 | 1.46081 | 0.22971
0.06443 | 1.49097 | 0.26453
0.05102 | 1.52948 | 0.31076
0.04042 | 1.56232 | 0.369
0.03192 | 1.59191 | 0.42652
0.02528 | 1.62813 | 0.47908
0.01999 | 1.68153 | 0.53316