## Sheet1
20004.453 | 0.31801 | -0.00473
15829.126 | 0.32822 | 0.01016
12516.703 | 0.33771 | 0.02137
9909.4424 | 0.34831 | 0.02954
7835.48 | 0.35778 | 0.03597
6217.2461 | 0.36518 | 0.04094
4905.291 | 0.37436 | 0.04594
3881.2737 | 0.38327 | 0.05054
3070.9827 | 0.39245 | 0.05237
2430.7778 | 0.39936 | 0.05672
1923.1537 | 0.40972 | 0.06004
1522.4358 | 0.41893 | 0.06275
1203.8446 | 0.42854 | 0.06594
952.86591 | 0.43836 | 0.06873
754.27557 | 0.44878 | 0.07324
596.71857 | 0.45738 | 0.07729
471.96338 | 0.46973 | 0.08194
373.20856 | 0.48209 | 0.08625
295.47278 | 0.49447 | 0.08909
233.87738 | 0.507 | 0.09532
185.05922 | 0.52073 | 0.10107
146.35823 | 0.53579 | 0.10588
115.77804 | 0.55025 | 0.11048
91.6721 | 0.5652 | 0.11797
72.51701 | 0.57897 | 0.12659
57.36816 | 0.59585 | 0.13467
45.3629 | 0.61346 | 0.14667
35.93134 | 0.62816 | 0.16003
28.40909 | 0.65021 | 0.17692
22.48202 | 0.67387 | 0.19673
17.79613 | 0.69947 | 0.22023
14.06813 | 0.73566 | 0.24662
11.1448 | 0.77767 | 0.27358
8.81772 | 0.82823 | 0.29698
6.97545 | 0.88547 | 0.31987
5.5173 | 0.95502 | 0.32101
4.36941 | 1.01534 | 0.32775
3.45686 | 1.08308 | 0.31092
2.73547 | 1.14568 | 0.2948
2.16054 | 1.19306 | 0.26802
1.70952 | 1.23359 | 0.23848
1.35352 | 1.26604 | 0.21066
1.07079 | 1.28948 | 0.18627
0.84734 | 1.30674 | 0.16542
0.67072 | 1.32103 | 0.15037
0.53067 | 1.33354 | 0.13838
0.41976 | 1.34542 | 0.13307
0.33183 | 1.3554 | 0.13389
0.26261 | 1.36351 | 0.13862
0.20791 | 1.37206 | 0.14461
0.16452 | 1.38368 | 0.15582
0.13007 | 1.39897 | 0.17326
0.10309 | 1.4142 | 0.1971
0.08153 | 1.43184 | 0.22355
0.06443 | 1.45629 | 0.25537
0.05102 | 1.49282 | 0.29043
0.04042 | 1.53355 | 0.34203
0.03192 | 1.57029 | 0.40251
0.02528 | 1.60511 | 0.45839
0.01999 | 1.65312 | 0.50995