## Sheet1
20004.453 | 0.31508 | -0.00395
15829.126 | 0.32584 | 0.01072
12516.703 | 0.336 | 0.01969
9909.4424 | 0.34544 | 0.02992
7835.48 | 0.355 | 0.03436
6217.2461 | 0.36478 | 0.04118
4905.291 | 0.37325 | 0.04668
3881.2737 | 0.38338 | 0.05004
3070.9827 | 0.39043 | 0.0535
2430.7778 | 0.40012 | 0.05715
1923.1537 | 0.40893 | 0.05957
1522.4358 | 0.41839 | 0.06249
1203.8446 | 0.42651 | 0.06543
952.86591 | 0.43713 | 0.06985
754.27557 | 0.44716 | 0.07255
596.71857 | 0.45735 | 0.07475
471.96338 | 0.46985 | 0.08059
373.20856 | 0.48078 | 0.08526
295.47278 | 0.49366 | 0.08954
233.87738 | 0.50631 | 0.09374
185.05922 | 0.51948 | 0.10028
146.35823 | 0.53228 | 0.10346
115.77804 | 0.5482 | 0.11127
91.6721 | 0.56229 | 0.11748
72.51701 | 0.57802 | 0.12642
57.36816 | 0.59338 | 0.13519
45.3629 | 0.60984 | 0.14591
35.93134 | 0.62864 | 0.1604
28.40909 | 0.64748 | 0.17565
22.48202 | 0.66941 | 0.19674
17.79613 | 0.69809 | 0.22109
14.06813 | 0.73187 | 0.24552
11.1448 | 0.77346 | 0.2709
8.81772 | 0.82515 | 0.29573
6.97545 | 0.89211 | 0.31181
5.5173 | 0.94536 | 0.31653
4.36941 | 1.0187 | 0.31802
3.45686 | 1.0755 | 0.3079
2.73547 | 1.13502 | 0.28228
2.16054 | 1.1856 | 0.2589
1.70952 | 1.22346 | 0.23111
1.35352 | 1.2513 | 0.20362
1.07079 | 1.27428 | 0.17907
0.84734 | 1.29247 | 0.15931
0.67072 | 1.30643 | 0.14474
0.53067 | 1.31667 | 0.13468
0.41976 | 1.32677 | 0.12798
0.33183 | 1.33705 | 0.12672
0.26261 | 1.34814 | 0.13125
0.20791 | 1.35791 | 0.14176
0.16452 | 1.36709 | 0.15459
0.13007 | 1.3786 | 0.16904
0.10309 | 1.39631 | 0.18908
0.08153 | 1.41709 | 0.21722
0.06443 | 1.44083 | 0.25191
0.05102 | 1.46436 | 0.28559
0.04042 | 1.50116 | 0.32249
0.03192 | 1.55055 | 0.37218
0.02528 | 1.60113 | 0.43716
0.01999 | 1.64715 | 0.50646