## Sheet1
20004.453 | 0.31451 | -0.00528
15829.126 | 0.32337 | 0.00852
12516.703 | 0.33481 | 0.02032
9909.4424 | 0.34433 | 0.02769
7835.48 | 0.35338 | 0.03569
6217.2461 | 0.36256 | 0.04112
4905.291 | 0.3703 | 0.04458
3881.2737 | 0.37954 | 0.04869
3070.9827 | 0.38893 | 0.05188
2430.7778 | 0.39796 | 0.05582
1923.1537 | 0.40625 | 0.05892
1522.4358 | 0.41523 | 0.06256
1203.8446 | 0.42392 | 0.06484
952.86591 | 0.43592 | 0.0695
754.27557 | 0.44432 | 0.07371
596.71857 | 0.45464 | 0.07632
471.96338 | 0.46615 | 0.07977
373.20856 | 0.47665 | 0.08457
295.47278 | 0.49105 | 0.0893
233.87738 | 0.50318 | 0.09657
185.05922 | 0.51763 | 0.10027
146.35823 | 0.53171 | 0.10568
115.77804 | 0.54461 | 0.11147
91.6721 | 0.56124 | 0.11855
72.51701 | 0.57486 | 0.12563
57.36816 | 0.59295 | 0.13526
45.3629 | 0.60902 | 0.14647
35.93134 | 0.62601 | 0.16102
28.40909 | 0.64667 | 0.17691
22.48202 | 0.67011 | 0.19654
17.79613 | 0.69798 | 0.22036
14.06813 | 0.73381 | 0.24602
11.1448 | 0.77625 | 0.27045
8.81772 | 0.82722 | 0.29094
6.97545 | 0.88583 | 0.31185
5.5173 | 0.95435 | 0.30987
4.36941 | 1.01158 | 0.31247
3.45686 | 1.075 | 0.29129
2.73547 | 1.13101 | 0.2722
2.16054 | 1.17432 | 0.24674
1.70952 | 1.21073 | 0.2173
1.35352 | 1.23856 | 0.1905
1.07079 | 1.25908 | 0.16851
0.84734 | 1.27499 | 0.14994
0.67072 | 1.28727 | 0.13662
0.53067 | 1.29771 | 0.12552
0.41976 | 1.3078 | 0.12067
0.33183 | 1.31748 | 0.12111
0.26261 | 1.32474 | 0.12536
0.20791 | 1.33339 | 0.13128
0.16452 | 1.34584 | 0.14136
0.13007 | 1.35997 | 0.15827
0.10309 | 1.37462 | 0.18133
0.08153 | 1.38958 | 0.20722
0.06443 | 1.41104 | 0.23667
0.05102 | 1.44239 | 0.26742
0.04042 | 1.48069 | 0.31141
0.03192 | 1.51718 | 0.36427
0.02528 | 1.5547 | 0.41205
0.01999 | 1.6069 | 0.45681