## Sheet1
20004.453 | 0.3128 | -0.00579
15829.126 | 0.32396 | 0.00864
12516.703 | 0.33443 | 0.01933
9909.4424 | 0.34263 | 0.02872
7835.48 | 0.35102 | 0.03509
6217.2461 | 0.36179 | 0.03981
4905.291 | 0.36877 | 0.04543
3881.2737 | 0.37829 | 0.0491
3070.9827 | 0.38803 | 0.05312
2430.7778 | 0.39553 | 0.05659
1923.1537 | 0.40483 | 0.05812
1522.4358 | 0.41435 | 0.06286
1203.8446 | 0.42244 | 0.06423
952.86591 | 0.43284 | 0.06979
754.27557 | 0.44428 | 0.07261
596.71857 | 0.4535 | 0.07762
471.96338 | 0.46451 | 0.08005
373.20856 | 0.47506 | 0.08502
295.47278 | 0.4892 | 0.0896
233.87738 | 0.5021 | 0.09302
185.05922 | 0.51625 | 0.09864
146.35823 | 0.52872 | 0.10287
115.77804 | 0.54369 | 0.11054
91.6721 | 0.55835 | 0.11755
72.51701 | 0.57245 | 0.1256
57.36816 | 0.58976 | 0.1343
45.3629 | 0.60667 | 0.14635
35.93134 | 0.62221 | 0.15966
28.40909 | 0.6427 | 0.17604
22.48202 | 0.66451 | 0.19668
17.79613 | 0.69605 | 0.22041
14.06813 | 0.72902 | 0.24594
11.1448 | 0.77066 | 0.2688
8.81772 | 0.82482 | 0.29172
6.97545 | 0.88586 | 0.29808
5.5173 | 0.94397 | 0.31048
4.36941 | 1.01056 | 0.29828
3.45686 | 1.07035 | 0.29094
2.73547 | 1.12025 | 0.26493
2.16054 | 1.16627 | 0.238
1.70952 | 1.20067 | 0.21144
1.35352 | 1.22638 | 0.18639
1.07079 | 1.24571 | 0.16357
0.84734 | 1.26103 | 0.14508
0.67072 | 1.27409 | 0.13191
0.53067 | 1.28378 | 0.12326
0.41976 | 1.29214 | 0.11853
0.33183 | 1.30031 | 0.11668
0.26261 | 1.30989 | 0.12001
0.20791 | 1.32053 | 0.12827
0.16452 | 1.3308 | 0.14198
0.13007 | 1.34058 | 0.15797
0.10309 | 1.35549 | 0.17509
0.08153 | 1.37712 | 0.19893
0.06443 | 1.40259 | 0.23133
0.05102 | 1.42551 | 0.26972
0.04042 | 1.45277 | 0.30679
0.03192 | 1.49339 | 0.34547
0.02528 | 1.54649 | 0.39525
0.01999 | 1.60238 | 0.45929