## Sheet1
20004.453 | 0.31291 | -0.00696
15829.126 | 0.32281 | 0.00877
12516.703 | 0.33305 | 0.01876
9909.4424 | 0.34264 | 0.02701
7835.48 | 0.34908 | 0.03377
6217.2461 | 0.35991 | 0.04068
4905.291 | 0.36668 | 0.04625
3881.2737 | 0.37595 | 0.04965
3070.9827 | 0.38556 | 0.05118
2430.7778 | 0.39358 | 0.05555
1923.1537 | 0.40263 | 0.05865
1522.4358 | 0.41245 | 0.06134
1203.8446 | 0.42125 | 0.06586
952.86591 | 0.43135 | 0.06954
754.27557 | 0.44172 | 0.07208
596.71857 | 0.45189 | 0.07614
471.96338 | 0.4618 | 0.07996
373.20856 | 0.47494 | 0.08478
295.47278 | 0.4864 | 0.08931
233.87738 | 0.4996 | 0.09405
185.05922 | 0.51402 | 0.0996
146.35823 | 0.52756 | 0.10449
115.77804 | 0.54335 | 0.11113
91.6721 | 0.55548 | 0.11816
72.51701 | 0.57089 | 0.125
57.36816 | 0.58886 | 0.13465
45.3629 | 0.60578 | 0.14575
35.93134 | 0.62216 | 0.15922
28.40909 | 0.64267 | 0.1767
22.48202 | 0.66703 | 0.19711
17.79613 | 0.69541 | 0.22082
14.06813 | 0.7315 | 0.24416
11.1448 | 0.77437 | 0.26727
8.81772 | 0.82568 | 0.28964
6.97545 | 0.89093 | 0.29843
5.5173 | 0.9431 | 0.30272
4.36941 | 1.01357 | 0.29633
3.45686 | 1.06662 | 0.28401
2.73547 | 1.11778 | 0.25715
2.16054 | 1.16212 | 0.23009
1.70952 | 1.19362 | 0.20467
1.35352 | 1.21809 | 0.1792
1.07079 | 1.23654 | 0.15692
0.84734 | 1.25203 | 0.14002
0.67072 | 1.26344 | 0.12699
0.53067 | 1.27295 | 0.11901
0.41976 | 1.28035 | 0.11454
0.33183 | 1.2899 | 0.11211
0.26261 | 1.29875 | 0.11586
0.20791 | 1.30814 | 0.12502
0.16452 | 1.31628 | 0.13631
0.13007 | 1.32755 | 0.15006
0.10309 | 1.34413 | 0.16746
0.08153 | 1.36522 | 0.19436
0.06443 | 1.38722 | 0.22676
0.05102 | 1.4067 | 0.26143
0.04042 | 1.43698 | 0.29399
0.03192 | 1.48161 | 0.33474
0.02528 | 1.53048 | 0.38839
0.01999 | 1.57767 | 0.44788