## Sheet1
20004.453 | 0.43888 | -0.0331
15829.126 | 0.44623 | -0.01501
12516.703 | 0.45585 | 0.00167
9909.4424 | 0.46205 | 0.0138
7835.48 | 0.46904 | 0.02433
6217.2461 | 0.47818 | 0.03237
4905.291 | 0.48654 | 0.04244
3881.2737 | 0.49559 | 0.04865
3070.9827 | 0.50461 | 0.05495
2430.7778 | 0.51341 | 0.06097
1923.1537 | 0.52366 | 0.06635
1522.4358 | 0.53532 | 0.07386
1203.8446 | 0.54625 | 0.07955
952.86591 | 0.55927 | 0.08569
754.27557 | 0.57216 | 0.09293
596.71857 | 0.58526 | 0.09896
471.96338 | 0.60054 | 0.10414
373.20856 | 0.61502 | 0.11215
295.47278 | 0.63023 | 0.11853
233.87738 | 0.64819 | 0.12652
185.05922 | 0.66687 | 0.13473
146.35823 | 0.68691 | 0.14209
115.77804 | 0.70783 | 0.1498
91.6721 | 0.72978 | 0.15775
72.51701 | 0.75269 | 0.16662
57.36816 | 0.77648 | 0.17664
45.3629 | 0.79963 | 0.18652
35.93134 | 0.82305 | 0.20003
28.40909 | 0.84873 | 0.21516
22.48202 | 0.87755 | 0.23442
17.79613 | 0.90981 | 0.25736
14.06813 | 0.9522 | 0.28432
11.1448 | 0.99831 | 0.3099
8.81772 | 1.05346 | 0.33427
6.97545 | 1.1198 | 0.35941
5.5173 | 1.19558 | 0.35964
4.36941 | 1.26269 | 0.36952
3.45686 | 1.33827 | 0.35054
2.73547 | 1.40932 | 0.32993
2.16054 | 1.46465 | 0.3011
1.70952 | 1.51072 | 0.26493
1.35352 | 1.5476 | 0.23196
1.07079 | 1.57377 | 0.20132
0.84734 | 1.59387 | 0.1758
0.67072 | 1.6088 | 0.15478
0.53067 | 1.61991 | 0.13767
0.41976 | 1.63081 | 0.12718
0.33183 | 1.63944 | 0.12277
0.26261 | 1.64631 | 0.12251
0.20791 | 1.65224 | 0.12573
0.16452 | 1.6605 | 0.13257
0.13007 | 1.67172 | 0.14506
0.10309 | 1.68337 | 0.16482
0.08153 | 1.69463 | 0.18914
0.06443 | 1.71151 | 0.21867
0.05102 | 1.73882 | 0.24894
0.04042 | 1.77428 | 0.29523
0.03192 | 1.80973 | 0.35373
0.02528 | 1.84448 | 0.40868
0.01999 | 1.8923 | 0.45806